## 参数
作业编号 | C202512086592-01-1#
试验标准 | GB/T 9341-2008
类型和名称 | 塑料粒料
试样切取 | 注塑
材料 | 80 mm×9.96mm×4.12mm
预处理 | （23±2）℃，（50±5）%RH，24h
试验环境 | 23.2℃，51%RH
试验机数据 | 材料试验机设备编号：CL2022-G1459（1-4） 千分尺设备编号：CL2022-G1459（3-4）

## 测试结果
| 弯曲强度 | 弯曲模量 | 试样厚度 | 试样宽度
| MPa | MPa | mm | mm
试样 1 | 75.61319 | 2140.33 | 4.13 | 9.96
试样 2 | 75.46532 | 2180.63 | 4.13 | 9.95
试样 3 | 75.30357 | 2170.174 | 4.13 | 9.96
试样 4 | 75.88492 | 2227.549 | 4.13 | 9.96
试样 5 | 75.57755 | 2173.815 | 4.1 | 9.96

## 数据统计
序列 | 弯曲强度 | 弯曲模量 | 试样厚度 | 试样宽度
n = 5 | MPa | MPa | mm | mm
x | 75.56891 | 2178.5 | 4.124 | 9.958
s | 0.2139135 | 31.45847 | 0.01341641 | 0.004472136
n [%] | 0.2830708 | 1.444043 | 0.3253251 | 0.04490998

## 试样 1
试样 1 | 试样 1
变形 | 标准载荷
% | N
0.0000000000000000 | 0.3368679285049438
0.0000151245113367 | 0.3373798131942749
0.0000136120607532 | 0.3399711549282074
-1.512451e-05 | 0.3385765254497528
0.0000347863777250 | 0.3361797034740448
0.0000120996090693 | 0.3304916322231293
0.0002495544420071 | 0.3479650318622589
0.0009195703420914 | 0.3686456680297852
0.0015623620546421 | 0.3978675305843353
0.0022535522210774 | 0.4209992289543152
0.0030385145107630 | 0.4462997913360596
0.0036510571808321 | 0.4702893793582916
0.0043800587031910 | 0.5020146965980530
0.0050606614195203 | 0.5294994711875916
0.0057337023154105 | 0.5545398592948914
0.0064067432113006 | 0.5848221778869629
0.0070298730497598 | 0.6082756519317627
0.0078465964220413 | 0.6433925032615662
0.0086028224136498 | 0.6756720542907715
0.0093590478418264 | 0.7067679762840271
0.0101152738334349 | 0.7369530200958252
0.0108276377732182 | 0.7705005407333374
0.0115687389970844 | 0.8001545667648315
0.0122584169121183 | 0.8340146541595459
0.0130252297904008 | 0.8628588914871216
0.0137633053846002 | 0.8932570815086365
0.0145482675334279 | 0.9297729134559631
0.0152576069704082 | 0.9627249836921692
0.0159472848854421 | 0.9963665604591370
0.0166853616065055 | 1.0286848545074463
0.0174173881950992 | 1.0579795837402344
0.0181388267701550 | 1.0865151882171631
0.0188360670690599 | 1.1162240505218506
0.0195514566385100 | 1.1476826667785645
0.0203152450139896 | 1.1779664754867554
0.0210260955755075 | 1.2103210687637329
0.0217702224290406 | 1.2388231754302979
0.0224553624630062 | 1.2653796672821045
0.0230784934283292 | 1.2854783535003662
0.0239088276266557 | 1.3143899440765381
0.0246060679255606 | 1.3467999696731567
0.0252307111422851 | 1.3712122440338135
0.0260126487883099 | 1.4056907892227173
0.0267401363689714 | 1.4391809701919556
0.0275160250093904 | 1.4680377244949341
0.0282525883521885 | 1.5010002851486206
0.0289876394435851 | 1.5315175056457520
0.0297741138438141 | 1.5657967329025269
0.0305197529487486 | 1.5973663330078125
0.0312759778134932 | 1.6305425167083740
0.0320669889679266 | 1.6613340377807617
0.0326825564225146 | 1.6854491233825684
0.0332996383822319 | 1.7090364694595337
0.0341042620530061 | 1.7412842512130737
0.0348665359233564 | 1.7781909704208374
0.0356348610530404 | 1.8087368011474609
0.0363653753902327 | 1.8385893106460571
0.0371533620418631 | 1.8689781427383423
0.0379383264444186 | 1.9012582302093506
0.0386779142900195 | 1.9314999580383301
0.0394538006767107 | 1.9621893167495728
0.0401828005087737 | 1.9926152229309082
0.0408997068370809 | 2.0243685245513916
0.0416256821663410 | 2.0535931587219238
0.0424212300749787 | 2.0861215591430664
0.0430443587865739 | 2.1066737174987793
0.0437809221293719 | 2.1382610797882080
0.0444358148815809 | 2.1593017578125000
0.0452192647790071 | 2.1918954849243164
0.0459467546133965 | 2.2213635444641113
0.0465608098165831 | 2.2453782558441162
0.0472520011098823 | 2.2754266262054443
0.0480339365021791 | 2.3090236186981201
0.0487735243477800 | 2.3392410278320312
0.0494949651765637 | 2.3702425956726074
0.0502345530221646 | 2.4025759696960449
0.0508622207416920 | 2.4208514690399170
0.0514959374668251 | 2.4433720111846924
0.0522551868343726 | 2.4722344875335693
0.0530219997126551 | 2.5095729827880859
0.0537963761016726 | 2.5410137176513672
0.0545813359967724 | 2.5748593807220459
0.0553753739077365 | 2.6082348823547363
0.0560030416272639 | 2.6296219825744629
0.0567501929835998 | 2.6610891819000244
0.0574549967932398 | 2.6907889842987061
0.0581008115295845 | 2.7171597480773926
0.0587526797789906 | 2.7469968795776367
0.0593606814691157 | 2.7736241817474365
0.0600911958063080 | 2.8040306568145752
0.0608867482224014 | 2.8346290588378906
0.0616792716282362 | 2.8625447750091553
0.0625050690723583 | 2.8948986530303955
0.0632930579777167 | 2.9265253543853760
0.0640220578097797 | 2.9573619365692139
0.0648055077072058 | 2.9891927242279053
0.0655057725089137 | 3.0194525718688965
0.0661304157256382 | 3.0411591529846191
0.0667414464260219 | 3.0661261081695557
0.0674976712907664 | 3.1013517379760742
0.0682538961555110 | 3.1374096870422363
0.0688588778502890 | 3.1649906635284424
0.0696196417229658 | 3.2071211338043213
0.0703713275797782 | 3.2496166229248047
0.0710110933105170 | 3.2838797569274902
0.0717506856635737 | 3.3267199993133545
0.0723783488756453 | 3.3620955944061279
0.0731723867866094 | 3.4071605205535889
0.0739649101924442 | 3.4556353092193604
0.0747150860515831 | 3.5021097660064697
0.0754577029074426 | 3.5507850646972656
0.0762093932717107 | 3.6002299785614014
0.0769701526369317 | 3.6446492671966553
0.0777294065119349 | 3.6925168037414551
0.0784795823710738 | 3.7421174049377441
0.0791874061760609 | 3.7945032119750977
0.0799315330295940 | 3.8430106639862061
0.0806998559055501 | 3.8890302181243896
0.0815029673249228 | 3.9374637603759766
0.0822380161625915 | 3.9838976860046387
0.0829670250095660 | 4.0297513008117676
0.0837686219238094 | 4.0775198936462402
0.0844764457287965 | 4.1191754341125488
0.0852538466206170 | 4.1623382568359375
0.0859556214199984 | 4.2063031196594238
0.0866271511913510 | 4.2439308166503906
0.0872563289085520 | 4.2773308753967285
0.0880715473540477 | 4.3245859146118164
0.0887718076482997 | 4.3679232597351074
0.0895280325130443 | 4.4084587097167969
0.0902479633441544 | 4.4479274749755859
0.0908529450389324 | 4.4801139831542969
0.0916409294368350 | 4.5193796157836914
0.0923351407254813 | 4.5577650070190430
0.0929976014958811 | 4.5900397300720215
0.0938052474157303 | 4.6296892166137695
0.0945236637417111 | 4.6663408279418945
0.0952481290732976 | 4.7009668350219727
0.0959090663236566 | 4.7302465438842773
0.0966531931771897 | 4.7699022293090820
0.0973731149933883 | 4.8081402778625488
0.0981308543632622 | 4.8475408554077148
0.0988795247321832 | 4.8874959945678711
0.0994905464176554 | 4.9207038879394531
0.1001061206334271 | 4.9505052566528320
0.1008547819874366 | 4.9886317253112793
0.1016079778419225 | 5.0251379013061523
0.1023521046954556 | 5.0667166709899902
0.1031007750643766 | 5.1059198379516602
0.1038176768852281 | 5.1419501304626465
0.1044967611524044 | 5.1678009033203125
0.1051970304615679 | 5.1980028152465820
0.1059411573151010 | 5.2294378280639648
0.1067019166803220 | 5.2612142562866211
0.1074808320772718 | 5.2883682250976562
0.1082536894537043 | 5.3174958229064941
0.1090265558450483 | 5.3423085212707520
0.1098130257378216 | 5.3711776733398438
0.1105677451123483 | 5.3981366157531738
0.1113254844822222 | 5.4245271682739258
0.1119350006774766 | 5.4448161125183105
0.1125505658783368 | 5.4661841392517090
0.1132735167047940 | 5.4963455200195312
0.1140403340905323 | 5.5244464874267578
0.1146710263128625 | 5.5456919670104980
0.1154605252158944 | 5.5718107223510742
0.1162575876296614 | 5.5992255210876465
0.1170138124944060 | 5.6307492256164551
0.1177110527933110 | 5.6545114517211914
0.1183311524946475 | 5.6780447959899902
0.1191206513976795 | 5.7068576812744141
0.1198587292456068 | 5.7334237098693848
0.1207041927191312 | 5.7607975006103516
0.1214528540731408 | 5.7885885238647461
0.1222151279434911 | 5.8171849250793457
0.1228518691714271 | 5.8411836624145508
0.1236398625842412 | 5.8700337409973145
0.1242947508289944 | 5.8936133384704590
0.1251069402642315 | 5.9208965301513672
0.1258873611513991 | 5.9533514976501465
0.1266466150264023 | 5.9818153381347656
0.1273952763804118 | 6.0122151374816895
0.1280305031032185 | 6.0377488136291504
0.1287731154516223 | 6.0689172744750977
0.1295535453537013 | 6.1024913787841797
0.1302038990979781 | 6.1232643127441406
0.1309873489954043 | 6.1513948440551758
0.1317163488274673 | 6.1780500411987305
0.1323818295932142 | 6.2021350860595703
0.1331849410125869 | 6.2328739166259766
0.1339850234217010 | 6.2613906860351562
0.1347472972920514 | 6.2916412353515625
0.1355246981838718 | 6.3240404129028320
0.1361296798786498 | 6.3489289283752441
0.1368919537490001 | 6.3758440017700195
0.1376950651683728 | 6.4023666381835938
0.1384391920219059 | 6.4312047958374023
0.1390668642488890 | 6.4543089866638184
0.1398064475870342 | 6.4830904006958008
0.1404583158364403 | 6.5017342567443848
0.1412674762614188 | 6.5319342613220215
0.1418906049730140 | 6.5552020072937012
0.1427254759255447 | 6.5884718894958496
0.1434907788061537 | 6.6166272163391113
0.1441154220228782 | 6.6382532119750977
0.1447279672283912 | 6.6577877998352051
0.1454993191146059 | 6.6866097450256348
0.1462797400017735 | 6.7160086631774902
0.1471085619486985 | 6.7495689392089844
0.1479555399273522 | 6.7786908149719238
0.1487767983635422 | 6.8112473487854004
0.1495844442833913 | 6.8435444831848145
0.1503331056374009 | 6.8703284263610840
0.1509849738868070 | 6.8928699493408203
0.1517623747786274 | 6.9225330352783203
0.1525261721690185 | 6.9544358253479004
0.1532234034530120 | 6.9742684364318848
0.1540476908994606 | 7.0060186386108398
0.1548432388080982 | 7.0342817306518555
0.1554920780472457 | 7.0578355789184570
0.1563390470109880 | 7.0888409614562988
0.1571134279074613 | 7.1173939704895020
0.1578696527722059 | 7.1460833549499512
0.1585457170440350 | 7.1701045036315918
0.1592822894017445 | 7.1996598243713379
0.1598918055969989 | 7.2218217849731445
0.1605996203870745 | 7.2494549751281738
0.1612620901723858 | 7.2699112892150879
0.1620152860268718 | 7.2992682456970215
0.1626444547291612 | 7.3213667869567871
0.1634263901214581 | 7.3470010757446289
0.1642340540711302 | 7.3751182556152344
0.1650159894634271 | 7.4051232337951660
0.1657903523300774 | 7.4360384941101074
0.1664119845663663 | 7.4598469734191895
0.1670472112891730 | 7.4792857170104980
0.1677338590670843 | 7.5046486854553223
0.1685823425359558 | 7.5367183685302734
0.1693673069385113 | 7.5673646926879883
0.1701628548471490 | 7.5984168052673340
0.1709553737455280 | 7.6270647048950195
0.1717448816634715 | 7.6568551063537598
0.1725041355384747 | 7.6861658096313477
0.1732936254265951 | 7.7160897254943848
0.1739560771820834 | 7.7397232055664062
0.1745807203988079 | 7.7633700370788574
0.1752628426911542 | 7.7891950607299805
0.1760644486203091 | 7.8186779022216797
0.1766830338165164 | 7.8430008888244629
0.1774438021966489 | 7.8753924369812012
0.1780744854040677 | 7.9016799926757812
0.1786945851054043 | 7.9210867881774902
0.1794372154836310 | 7.9515695571899414
0.1800633551756619 | 7.9719762802124023
0.1808256380609237 | 8.0031824111938477
0.1815667359041981 | 8.0324811935424805
0.1822019626270048 | 8.0557470321655273
0.1828371893498115 | 8.0804119110107422
0.1834739305777475 | 8.1050128936767578
0.1842831090325490 | 8.1351404190063477
0.1850030218338361 | 8.1623058319091797
0.1856594335986301 | 8.1829090118408203
0.1864292709797155 | 8.2154712677001953
0.1871023062412860 | 8.2418479919433594
0.1879190391919110 | 8.2762451171875000
0.1887357541127130 | 8.3057813644409180
0.1894299744162709 | 8.3289728164672852
0.1900364616012666 | 8.3474636077880859
0.1907760449394118 | 8.3741445541381836
0.1915201717929449 | 8.4070882797241211
0.1922053230955498 | 8.4371347427368164
0.1929116414103191 | 8.4662961959838867
0.1936315542116063 | 8.4954071044921875
0.1942410704068607 | 8.5159835815429688
0.1949458742165007 | 8.5445070266723633
0.1955856444546953 | 8.5653238296508789
0.1963766668777680 | 8.5965442657470703
0.1971117067005252 | 8.6263437271118164
0.1979012146184687 | 8.6566610336303711
0.1987754086148925 | 8.6890630722045898
0.1995664130081423 | 8.7193984985351562
0.2003816314536380 | 8.7528142929077148
0.2009911476488924 | 8.7808895111083984
0.2018350876023760 | 8.8150453567504883
0.2024899848620407 | 8.8391265869140625
0.2031282405951060 | 8.8636503219604492
0.2037785943393828 | 8.8889417648315430
0.2045907837746199 | 8.9211530685424805
0.2052093689708272 | 8.9446573257446289
0.2058869477477856 | 8.9695863723754883
0.2066945936676348 | 8.9991846084594727
0.2074614200682845 | 9.0312452316284180
0.2081873908900889 | 9.0600547790527344
0.2088347156241070 | 9.0846138000488281
0.2095259069174062 | 9.1082830429077148
0.2102488667587750 | 9.1375284194946289
0.2108992205030518 | 9.1629896163940430
0.2116478728421498 | 9.1964349746704102
0.2123299951344961 | 9.2213859558105469
0.2130862199992407 | 9.2485618591308594
0.2138394158537267 | 9.2799596786499023
0.2146561488043517 | 9.3063907623291016
0.2153896921518026 | 9.3376321792602539
0.2161685985338408 | 9.3673610687255859
0.2169278524088440 | 9.4008541107177734
0.2177370128338225 | 9.4269742965698242
0.2185007921943907 | 9.4540977478027344
0.2192903001123341 | 9.4834032058715820
0.2200646629789844 | 9.5116939544677734
0.2208844249398680 | 9.5453414916992188
0.2216466897953069 | 9.5791692733764648
0.2224482957244618 | 9.6079778671264648
0.2230532684043283 | 9.6366186141967773
0.2237157201598166 | 9.6591997146606445
0.2245263950899243 | 9.6915740966796875
0.2253068340069149 | 9.7188863754272461
0.2260736423777416 | 9.7503290176391602
0.2268601212854264 | 9.7810058593750000
0.2276511256786762 | 9.8132400512695312
0.2284255065751495 | 9.8467416763305664
0.2292134819581406 | 9.8779220581054688
0.2299999608658254 | 9.9091072082519531
0.2307970232795924 | 9.9404602050781250
0.2315547626494663 | 9.9704952239990234
0.2322928314824821 | 10.0022668838500977
0.2330596578831319 | 10.0282468795776367
0.2337962122110184 | 10.0596685409545898
0.2344904325145762 | 10.0852918624877930
0.2351952363242162 | 10.1134033203125000
0.2358697860909160 | 10.1367387771606445
0.2366199529351434 | 10.1690673828125000
0.2372854337008903 | 10.1927633285522461
0.2381203046534210 | 10.2216234207153320
0.2389672916469863 | 10.2559967041015625
0.2397341000178130 | 10.2919158935546875
0.2404630998498760 | 10.3218898773193359
0.2410922865819884 | 10.3465385437011719
0.2419044579874026 | 10.3754043579101562
0.2425306157092564 | 10.3993444442749023
0.2433110365964239 | 10.4293003082275391
0.2441156715358375 | 10.4604063034057617
0.2447267022362212 | 10.4850912094116211
0.2455434171570232 | 10.5175800323486328
0.2463419940759195 | 10.5452280044555664
0.2471768650284503 | 10.5761308670043945
0.2479905689688167 | 10.6064939498901367
0.2488042729091831 | 10.6413850784301758
0.2496073753136443 | 10.6769552230834961
0.2504104957479285 | 10.7080831527709961
0.2511894021299668 | 10.7406759262084961
0.2519773955427809 | 10.7697572708129883
0.2538709776999895 | 10.8509159088134766
0.2558190099225612 | 10.9343423843383789
0.2578593187790830 | 11.0041046142578125
0.2597907094750553 | 11.0843305587768555
0.2618899938825052 | 11.1588573455810547
0.2636792194243753 | 11.2349538803100586
0.2656151536357356 | 11.3134412765502930
0.2676267229544464 | 11.3842172622680664
0.2695747551770182 | 11.4627246856689453
0.2716543870774331 | 11.5321426391601562
0.2736220718070399 | 11.6180658340454102
0.2756139705888927 | 11.6963691711425781
0.2776088983810041 | 11.7706193923950195
0.2795418216119288 | 11.8470630645751953
0.2816305044834735 | 11.9282083511352539
0.2835709822102217 | 12.0016613006591797
0.2856808501237538 | 12.0840873718261719
0.2876591363892658 | 12.1627616882324219
0.2896268391486956 | 12.2369747161865234
0.2916126799100311 | 12.3127918243408203
0.2935319906246150 | 12.3856153488159180
0.2954240582766943 | 12.4624929428100586
0.2973342819605023 | 12.5387802124023438
0.2994789474323625 | 12.6112880706787109
0.3014118526334642 | 12.6937694549560547
0.3033840808784589 | 12.7717037200927734
0.3054637127788737 | 12.8535537719726562
0.3074162704870105 | 12.9311056137084961
0.3095473234425299 | 13.0110969543457031
0.3114257785782684 | 13.0834827423095703
0.3133133207447827 | 13.1592321395874023
0.3152038919215556 | 13.2273225784301758
0.3172033632290550 | 13.3071355819702148
0.3193359306897037 | 13.3861417770385742
0.3211992407741491 | 13.4597873687744141
0.3232516476418823 | 13.5345878601074219
0.3252420319186058 | 13.6175060272216797
0.3272929242812097 | 13.6999692916870117
0.3293498386046849 | 13.7720031738281250
0.3313069758878555 | 13.8503751754760742
0.3333412086940371 | 13.9317464828491211
0.3353588180034421 | 14.0109786987304688
0.3373522312904242 | 14.0911827087402344
0.3393592390639242 | 14.1707649230957031
0.3413057748111896 | 14.2449626922607422
0.3432175130001269 | 14.3211631774902344
0.3450944536307361 | 14.3953437805175781
0.3469577997748274 | 14.4684486389160156
0.3490555696771480 | 14.5469989776611328
0.3512047606345732 | 14.6386890411376953
0.3533811766246799 | 14.7233572006225586
0.3554441850283183 | 14.8011264801025391
0.3574224532640073 | 14.8848829269409180
0.3593402494734619 | 14.9606342315673828
0.3614274178398773 | 15.0356740951538086
0.3633406705339439 | 15.1206417083740234
0.3653431708517019 | 15.1942033767700195
0.3673033010854851 | 15.2697277069091797
0.3692392352968454 | 15.3509807586669922
0.3712568446062505 | 15.4352302551269531
0.3731474157830235 | 15.5061855316162109
0.3752966067404486 | 15.5907897949218750
0.3772582514793612 | 15.6630420684814453
0.3790217845235020 | 15.7309064865112305
0.3809879727778025 | 15.8031072616577148
0.3827938398462720 | 15.8798723220825195
0.3847494265646674 | 15.9545812606811523
0.3865976276574656 | 16.0227336883544922
0.3884866843291093 | 16.0963878631591797
0.3904665031295735 | 16.1713008880615234
0.3924689673876856 | 16.2522373199462891
0.3945379977521952 | 16.3346157073974609
0.3965359545545653 | 16.4112606048583984
0.3985157733550295 | 16.4849071502685547
0.4005091866420116 | 16.5603599548339844
0.4023997217591386 | 16.6370620727539062
0.4043734825390857 | 16.7089138031005859
0.4061808641126845 | 16.7794647216796875
0.4082862065406516 | 16.8499469757080078
0.4102856417885050 | 16.9372367858886719
0.4123728462145664 | 17.0134372711181641
0.4143314619432203 | 17.0929489135742188
0.4161902645719238 | 17.1684932708740234
0.4183061724761501 | 17.2455635070800781
0.4201332065567840 | 17.3219738006591797
0.4221840989193879 | 17.3998775482177734
0.4241941717627924 | 17.4759845733642578
0.4261694109882228 | 17.5521144866943359
0.4282384413527325 | 17.6293239593505859
0.4302439706807490 | 17.7134094238281250
0.4325308013067115 | 17.8019561767578125
0.4345544325769879 | 17.8768768310546875
0.4364510617742781 | 17.9543285369873047
0.4385322081798222 | 18.0331192016601562
0.4404787078674417 | 18.1174659729003906
0.4427095739229117 | 18.1980972290039062
0.4449752375367098 | 18.2883644104003906
0.4470412388909608 | 18.3719787597656250
0.4491254143067636 | 18.4512920379638672
0.4511672196385916 | 18.5239963531494141
0.4531031538499519 | 18.6008663177490234
0.4551222776644863 | 18.6775302886962891
0.4571973660495132 | 18.7570075988769531
0.4592437148967292 | 18.8372154235839844
0.4612144106067717 | 18.9107055664062500
0.4630944163072854 | 18.9887084960937500
0.4652118387166411 | 19.0708789825439453
0.4674094217189122 | 19.1530113220214844
0.4694618285866454 | 19.2424430847167969
0.4716730060754344 | 19.3270435333251953
0.4735091271868441 | 19.4073810577392578
0.4755161710199900 | 19.4833927154541016
0.4776941015152261 | 19.5699882507324219
0.4796028106939048 | 19.6507415771484375
0.4815856224449817 | 19.7256755828857422
0.4835729777114466 | 19.8026714324951172
0.4856102755875327 | 19.8859977722167969
0.4875840003078338 | 19.9629478454589844
0.4896606031979900 | 20.0474796295166016
0.4915436018491164 | 20.1235561370849609
0.4933978609624319 | 20.1927413940429688
0.4954049047955777 | 20.2661743164062500
0.4974739351600874 | 20.3538455963134766
0.4996957141847815 | 20.4355316162109375
0.5015711403102614 | 20.5174751281738281
0.5036159746523481 | 20.5937557220458984
0.5055443723977078 | 20.6785621643066406
0.5074697050731629 | 20.7504844665527344
0.5095387354376726 | 20.8279132843017578
0.5113068119972013 | 20.9028854370117188
0.5133834148873575 | 20.9783439636230469
0.5153889081557281 | 21.0576801300048828
0.5173550964100286 | 21.1318988800048828
0.5194619533431251 | 21.2069740295410156
0.5214220835769083 | 21.2856998443603516
0.5235395059862640 | 21.3597908020019531
0.5254679037316237 | 21.4391689300537109
0.5274340559262782 | 21.5255393981933594
0.5294047876959667 | 21.5972690582275391
0.5311834297317546 | 21.6725082397460938
0.5332827141392045 | 21.7499713897705078
0.5353124394896440 | 21.8293533325195312
0.5371848366048653 | 21.9101409912109375
0.5392009314091410 | 21.9878997802734375
0.5411187276185956 | 22.0671501159667969
0.5431393659382593 | 22.1432590484619141
0.5450556476425845 | 22.2201747894287109
0.5471397869987413 | 22.2997245788574219
0.5491543672978878 | 22.3778533935546875
0.5511598966259044 | 22.4579048156738281
0.5532349850109313 | 22.5496578216552734
0.5551421796844807 | 22.6288166046142578
0.5571491874579806 | 22.7053833007812500
0.5591138612071518 | 22.7907428741455078
0.5610982235230040 | 22.8689537048339844
0.5630780062638223 | 22.9496612548828125
0.5649655484303366 | 23.0277976989746094
0.5669786142243538 | 23.1043453216552734
0.5688555548549630 | 23.1842937469482422
0.5709608972829301 | 23.2645645141601562
0.5729165200609714 | 23.3388595581054688
0.5748554832825903 | 23.4143295288085938
0.5769396226387471 | 23.4853076934814453
0.5788226212898735 | 23.5635452270507812
0.5809279637178406 | 23.6391963958740234
0.5828200493997429 | 23.7175731658935547
0.5849253557680640 | 23.7959060668945312
0.5868794640409760 | 23.8756599426269531
0.5887760571786202 | 23.9529056549072266
0.5908980231033638 | 24.0328063964843750
0.5928551603865344 | 24.1040935516357422
0.5947517535241786 | 24.1797389984130859
0.5967648193181958 | 24.2628326416015625
0.5987219566013664 | 24.3381690979003906
0.6006971958267968 | 24.4166488647460938
0.6027526317047887 | 24.5019721984863281
0.6048715686192736 | 24.5846900939941406
0.6067711907671764 | 24.6624393463134766
0.6089007292175665 | 24.7461109161376953
0.6108608594513498 | 24.8205718994140625
0.6128527942928486 | 24.8984413146972656
0.6147947504650801 | 24.9727649688720703
0.6167851708014496 | 25.0561161041259766
0.6187800625339150 | 25.1324996948242188
0.6206434086780064 | 25.2051792144775391
0.6225989953964017 | 25.2738533020019531
0.6244729430763982 | 25.3453578948974609
0.6264391313306987 | 25.4131946563720703
0.6284688566811383 | 25.4885578155517578
0.6302353466162458 | 25.5631275177001953
0.6321894909488037 | 25.6299762725830078
0.6342676083440892 | 25.7106819152832031
0.6361233819625340 | 25.7805500030517578
0.6380683671450242 | 25.8437252044677734
0.6398228131583892 | 25.9171485900878906
0.6416604127152823 | 25.9807300567626953
0.6434209167491645 | 26.0456466674804688
0.6453810469829477 | 26.1234207153320312
0.6475105854333378 | 26.2048625946044922
0.6494450411992148 | 26.2887783050537109
0.6513839683611877 | 26.3669013977050781
0.6534015776705928 | 26.4460430145263672
0.6553436059621163 | 26.5267124176025391
0.6572749605984427 | 26.5974025726318359
0.6594407750526443 | 26.6737594604492188
0.6613238097634166 | 26.7387962341308594
0.6632687949459068 | 26.8087787628173828
0.6653393398155458 | 26.8819236755371094
0.6672254035365768 | 26.9558067321777344
0.6692475563613698 | 27.0314388275146484
0.6712363900733180 | 27.1085395812988281
0.6731360843405128 | 27.1886348724365234
0.6752307891729288 | 27.2624626159667969
0.6771546434029005 | 27.3423576354980469
0.6791934557841159 | 27.4151897430419922
0.6811732024652883 | 27.4889144897460938
0.6832467763451859 | 27.5695075988769531
0.6852719581802376 | 27.6451377868652344
0.6871277317986824 | 27.7123985290527344
0.6891937331529334 | 27.7878055572509766
0.6911447763559408 | 27.8645114898681641
0.6931170226307586 | 27.9353065490722656
0.6950620799325407 | 28.0104789733886719
0.6970554571598768 | 28.0829334259033203
0.6990065003628843 | 28.1617813110351562
0.7009802611428313 | 28.2307929992675781
0.7029737104894593 | 28.3089828491210938
0.7050124507513829 | 28.3876934051513672
0.7069499355275184 | 28.4617595672607422
0.7089977628202178 | 28.5438652038574219
0.7111953818821348 | 28.6276855468750000
0.7131403670646250 | 28.7085151672363281
0.7151126133394428 | 28.7866802215576172
0.7171211356180720 | 28.8614788055419922
0.7189224591711536 | 28.9352169036865234
0.7210762297036126 | 29.0079135894775391
0.7231286005116999 | 29.0844764709472656
0.7250373096903786 | 29.1559123992919922
0.7270065269549377 | 29.2244091033935547
0.7289636281784624 | 29.3007564544677734
0.7309872955083847 | 29.3731174468994141
0.7329081207280979 | 29.4517097473144531
0.7349604915361851 | 29.5224552154541016
0.7370295219006948 | 29.6021442413330078
0.7389442890998907 | 29.6759586334228516
0.7410012755426578 | 29.7494544982910156
0.7429689783020876 | 29.8236961364746094
0.7449245650204830 | 29.8976669311523438
0.7470571324811317 | 29.9766311645507812
0.7490248352405615 | 30.0592594146728516
0.7510379010345787 | 30.1405735015869141
0.7530993588734418 | 30.2202339172363281
0.7551184826879762 | 30.2928924560546875
0.7569939448731020 | 30.3683719635009766
0.7589842930901796 | 30.4432106018066406
0.7609882718534209 | 30.5203227996826172
0.7629015245474875 | 30.5936965942382812
0.7649494239594787 | 30.6752796173095703
0.7668777495855466 | 30.7469539642333984
0.7688893729937263 | 30.8271675109863281
0.7707087984890677 | 30.9050464630126953
0.7726901317946613 | 30.9839477539062500
0.7747984671732411 | 31.0652313232421875
0.7766860453994013 | 31.1429481506347656
0.7787656772998162 | 31.2189598083496094
0.7808044175617397 | 31.3072643280029297
0.7827176702558063 | 31.3763084411621094
0.7848230487434193 | 31.4553279876708984
0.7868149114656262 | 31.5313510894775391
0.7889066594070755 | 31.6078186035156250
0.7908637606306002 | 31.6772422790527344
0.7928419928066432 | 31.7461681365966797
0.7948248406173661 | 31.8186035156250000
0.7968182899639942 | 31.8947944641113281
0.7989190528169274 | 31.9700031280517578
0.8007370359264314 | 32.0436286926269531
0.8027637322666124 | 32.1203575134277344
0.8048538935836405 | 32.1987838745117188
0.8068836189340800 | 32.2847175598144531
0.8089617363293655 | 32.3588485717773438
0.8110216796630993 | 32.4347000122070312
0.8130286874365993 | 32.5103225708007812
0.8150115352473222 | 32.5882911682128906
0.8170669350656681 | 32.6681632995605469
0.8189983618212864 | 32.7481040954589844
0.8208193739410490 | 32.8175315856933594
0.8228324397350661 | 32.8942031860351562
0.8247895409585908 | 32.9722213745117188
0.8268388827564195 | 33.0478668212890625
0.8288444481440820 | 33.1299629211425781
0.8309270369354635 | 33.2055854797363281
0.8329098847461864 | 33.2833595275878906
0.8349153780145571 | 33.3687019348144531
0.8370373439393006 | 33.4440689086914062
0.8389006900833920 | 33.5213813781738281
0.8410710480529815 | 33.6047935485839844
0.8431521944585256 | 33.6878471374511719
0.8451713182730600 | 33.7707061767578125
0.8472872261772864 | 33.8501434326171875
0.8494288806687109 | 33.9305953979492188
0.8515523610985838 | 34.0187072753906250
0.8535593688720837 | 34.0959930419921875
0.8557251833262853 | 34.1840324401855469
0.8577911846805364 | 34.2644844055175781
0.8597770615015179 | 34.3491401672363281
0.8618703239480965 | 34.4330902099609375
0.8639242092613131 | 34.5117263793945312
0.8659962686360814 | 34.5937805175781250
0.8678868037532084 | 34.6749916076660156
0.8698832821100950 | 34.7472229003906250
0.8718191802618094 | 34.8244476318359375
0.8737762814853340 | 34.9062843322753906
0.8758150938665494 | 34.9791984558105469
0.8775665108696558 | 35.0496559143066406
0.8795992652303539 | 35.1195945739746094
0.8817030570935458 | 35.1885795593261719
0.8837085503619164 | 35.2640762329101562
0.8859394164173864 | 35.3395385742187500
0.8879691417678259 | 35.4163742065429688
0.8899141990696080 | 35.4901390075683594
0.8918531262315810 | 35.5662918090820312
0.8938904241076671 | 35.6530494689941406
0.8959337078849785 | 35.7323150634765625
0.8978348445380107 | 35.8098144531250000
0.8998903164756484 | 35.8842926025390625
0.9018459031940438 | 35.9538764953613281
0.9038725995342247 | 36.0350379943847656
0.9058947523590177 | 36.1193161010742188
0.9078941876068711 | 36.1949615478515625
0.9097998677752912 | 36.2692832946777344
0.9118235351052135 | 36.3416404724121094
0.9138608329812996 | 36.4211082458496094
0.9158375506522134 | 36.4963455200195312
0.9177614048821852 | 36.5707473754882812
0.9197487962082960 | 36.6487808227539062
0.9218147975625470 | 36.7284431457519531
0.9238701973808929 | 36.8052558898925781
0.9257532320916653 | 36.8857765197753906
0.9278040883946232 | 36.9574890136718750
0.9296054119477049 | 37.0400314331054688
0.9316608117660508 | 37.1142158508300781
0.9336920516216196 | 37.1931343078613281
0.9356446093297563 | 37.2717514038085938
0.9377318137558177 | 37.3457527160644531
0.9396556679857895 | 37.4262657165527344
0.9416400303016417 | 37.5034866333007812
0.9436288640135899 | 37.5807952880859375
0.9456328427768312 | 37.6619834899902344
0.9476384081644937 | 37.7414817810058594
0.9496105823200196 | 37.8242492675781250
0.9516146332025528 | 37.9069213867187500
0.9536004379042424 | 37.9905776977539062
0.9555576112470590 | 38.0672492980957031
0.9575373579282314 | 38.1475028991699219
0.9595504237222485 | 38.2307548522949219
0.9614773069624789 | 38.3094902038574219
0.9635342212859541 | 38.3913154602050781
0.9655927222338505 | 38.4670143127441406
0.9674166912445799 | 38.5387687683105469
0.9694676196668297 | 38.6147842407226562
0.9715033309184946 | 38.6908073425292969
0.9734226416330785 | 38.7710609436035156
0.9754734979360364 | 38.8466720581054688
0.9773701631929725 | 38.9220771789550781
0.9794694115407765 | 38.9954681396484375
0.9814401433104649 | 39.0711174011230469
0.9834547236096114 | 39.1529579162597656
0.9855176959536038 | 39.2284812927246094
0.9873100045952015 | 39.3091278076171875
0.9893971369019710 | 39.3830184936523438
0.9914223187370226 | 39.4640350341796875
0.9933114114683121 | 39.5365562438964844
0.9954423923045397 | 39.6126174926757812
0.9973844205960631 | 39.6892242431640625
0.9994232329772785 | 39.7712135314941406
1.0014060086687095 | 39.8466339111328125
1.0033600808819756 | 39.9217262268066406
1.0053383851773106 | 39.9998931884765625
1.0073076024418697 | 40.0783691406250000
1.0093902633525431 | 40.1492500305175781
1.0113276760093868 | 40.2260665893554688
1.0132424432085827 | 40.2977294921875000
1.0153099590679631 | 40.3701019287109375
1.0172126823454164 | 40.4488410949707031
1.0192605096381158 | 40.5203361511230469
1.0211586172808893 | 40.5918273925781250
1.0230627829441801 | 40.6637458801269531
1.0249397596344352 | 40.7328376770019531
1.0268983753630891 | 40.8041038513183594
1.0287480909610167 | 40.8789558410644531
1.0305948496679775 | 40.9457321166992188
1.0326623655273579 | 41.0197372436523438
1.0346496847341768 | 41.0988273620605469
1.0367050845525227 | 41.1764831542968750
1.0386970193940215 | 41.2530136108398438
1.0406254171393812 | 41.3200073242187500
1.0426051638205536 | 41.3936119079589844
1.0445244745351374 | 41.4639701843261719
1.0466373534291051 | 41.5394477844238281
1.0485340186860412 | 41.6134147644042969
1.0506514410953969 | 41.6868324279785156
1.0528036250034347 | 41.7666015625000000
1.0548001033603214 | 41.8389701843261719
1.0568555031786673 | 41.9166336059570312
1.0588700834778138 | 41.9905242919921875
1.0608635328244418 | 42.0757484436035156
1.0628372214850970 | 42.1530952453613281
1.0649365419521928 | 42.2363891601562500
1.0668649396975525 | 42.3073272705078125
1.0688810345018283 | 42.3815956115722656
1.0707594535779208 | 42.4575271606445312
1.0727150402963161 | 42.5336647033691406
1.0747810416505672 | 42.6131820678710938
1.0767866070382297 | 42.6912345886230469
1.0788374633411877 | 42.7659721374511719
1.0805601768661290 | 42.8349418640136719
1.0825036475434899 | 42.9117164611816406
1.0845984244951978 | 42.9834022521972656
1.0864707855507731 | 43.0608062744140625
1.0885232284781523 | 43.1427040100097656
1.0905408377875574 | 43.2212066650390625
1.0925947231007740 | 43.3020362854003906
1.0947076019947417 | 43.3769149780273438
1.0966511447913945 | 43.4594955444335938
1.0985628829803318 | 43.5293159484863281
1.1005321002448909 | 43.6043281555175781
1.1025556954555213 | 43.6796112060546875
1.1045400577713735 | 43.7452316284179688
1.1064411944244057 | 43.8098411560058594
1.1085480874171481 | 43.8816719055175781
1.1104416515445337 | 43.9443550109863281
1.1124078397988342 | 44.0071182250976562
1.1143558539915830 | 44.0741653442382812
1.1161768661113456 | 44.1348495483398438
1.1179554720874876 | 44.2020568847656250
1.1198536518495530 | 44.2748413085937500
1.1217789484653622 | 44.3442955017089844
1.1236528961453587 | 44.4170646667480469
1.1256266569253057 | 44.4882888793945312
1.1276215486577712 | 44.5651550292968750
1.1294304447364993 | 44.6292724609375000
1.1314132925472222 | 44.6970252990722656
1.1332614936400205 | 44.7683715820312500
1.1353290094994009 | 44.8424987792968750
1.1372589217498899 | 44.9156990051269531
1.1394429102656431 | 44.9972190856933594
1.1416162972454913 | 45.0705337524414062
1.1435159193933941 | 45.1411094665527344
1.1456167543656193 | 45.2151679992675781
1.1475753700942732 | 45.2875747680664062
1.1494749922421761 | 45.3545074462890625
1.1515394790912978 | 45.4247436523437500
1.1536130529711954 | 45.5027084350585938
1.1556972283869982 | 45.5728797912597656
1.1577193812117912 | 45.6492576599121094
1.1598474051570520 | 45.7259101867675781
1.1618347243638709 | 45.7970657348632812
1.1637661511194892 | 45.8672676086425781
1.1657792169135064 | 45.9458580017089844
1.1677953117177822 | 46.0159721374511719
1.1698326095938683 | 46.0917015075683594
1.1718637773301452 | 46.1671333312988281
1.1738935026805848 | 46.2356376647949219
1.1759126264951192 | 46.3108406066894531
1.1780391359352507 | 46.3873405456542969
1.1799055110896006 | 46.4599456787109375
1.1818913879105821 | 46.5242538452148438
1.1839120262302458 | 46.5986747741699219
1.1858509533922188 | 46.6719665527343750
1.1878231996670365 | 46.7436218261718750
1.1898241494200192 | 46.8203125000000000
1.1918236567871645 | 46.8925857543945312
1.1939107890939340 | 46.9675483703613281
1.1957892802893184 | 47.0401039123535156
1.1979974287678488 | 47.1220932006835938
1.1998562313965522 | 47.1885719299316406
1.2019434358226135 | 47.2635726928710938
1.2040941052255221 | 47.3415641784667969
1.2060633224900812 | 47.4207420349121094
1.2081687009776942 | 47.4875183105468750
1.2101136861601844 | 47.5590820312500000
1.2120345113798976 | 47.6272697448730469
1.2139719240367413 | 47.7005004882812500
1.2158594301436096 | 47.7651443481445312
1.2178574230056256 | 47.8402557373046875
1.2196859355317429 | 47.9072456359863281
1.2215946447104216 | 47.9732551574707031
1.2236698052147403 | 48.0406341552734375
1.2256102468818426 | 48.1209945678710938
1.2276686757104471 | 48.1966171264648438
1.2296182044083253 | 48.2671241760253906
1.2314483035588637 | 48.3334159851074219
1.2333826872054487 | 48.3998832702636719
1.2353610636200756 | 48.4725570678710938
1.2372758308192715 | 48.5414123535156250
1.2392041564453393 | 48.6120643615722656
1.2410902201663703 | 48.6827583312988281
1.2430775393731892 | 48.7531089782714844
1.2452464549569413 | 48.8339462280273438
1.2472549772355705 | 48.9103431701660156
1.2492590281181037 | 48.9870567321777344
1.2512629347620532 | 49.0525169372558594
1.2532653990201652 | 49.1264381408691406
1.2553541179513559 | 49.2028274536132812
1.2572008045390248 | 49.2702331542968750
1.2592850520741194 | 49.3481483459472656
1.2612436678027734 | 49.4184913635253906
1.2631326162954792 | 49.4939079284667969
1.2652849444421008 | 49.5654716491699219
1.2672450025565922 | 49.6448211669921875
1.2692913153441623 | 49.7177696228027344
1.2713739762548357 | 49.7886161804199219
1.2733703824924305 | 49.8716354370117188
1.2753653463441879 | 49.9406318664550781
1.2774888267740607 | 50.0227775573730469
1.2796199518488720 | 50.0993881225585938
1.2816632356261835 | 50.1733055114746094
1.2836959899868816 | 50.2476768493652344
1.2857045122655109 | 50.3171997070312500
1.2876857734518126 | 50.3859901428222656
1.2896550628356636 | 50.4609870910644531
1.2917407527565956 | 50.5359687805175781
1.2938717335928231 | 50.6087875366210938
1.2959166039945558 | 50.6857566833496094
1.2980884043499827 | 50.7713661193847656
1.2999003294389695 | 50.8438758850097656
1.3018635608023033 | 50.9130249023437500
1.3039280476514250 | 50.9856796264648438
1.3057292990852147 | 51.0491523742675781
1.3078513371292502 | 51.1170425415039062
1.3099218819988891 | 51.1973915100097656
1.3119198748609051 | 51.2741165161132812
1.3139888331061229 | 51.3389015197753906
1.3159051869297400 | 51.4133300781250000
1.3178410129621625 | 51.4917182922363281
1.3198933837702498 | 51.5661544799804688
1.3219489278271794 | 51.6389427185058594
1.3239196595968679 | 51.7062301635742188
1.3258782753255218 | 51.7804679870605469
1.3278898266144097 | 51.8521080017089844
1.3297787751071155 | 51.9201011657714844
1.3317585939075798 | 51.9897079467773438
1.3337218252709135 | 52.0629920959472656
1.3357424635905772 | 52.1333122253417969
1.3377752179512754 | 52.2027931213378906
1.3398215307388455 | 52.2764167785644531
1.3419193367008120 | 52.3515357971191406
1.3438189588487148 | 52.4244422912597656
1.3457715165568516 | 52.4966392517089844
1.3476424352265894 | 52.5692863464355469
1.3497734160628170 | 52.6414794921875000
1.3518364605261013 | 52.7121734619140625
1.3537088215816766 | 52.7798347473144531
1.3558369176462293 | 52.8494758605957031
1.3577092787018046 | 52.9189682006835938
1.3597268880112097 | 52.9865760803222656
1.3616703586885706 | 53.0570259094238281
1.3635518067749217 | 53.1239509582519531
1.3656269672792405 | 53.1899299621582031
1.3674706248566508 | 53.2605819702148438
1.3695956919109449 | 53.3290596008300781
1.3714755533728749 | 53.3999290466308594
1.3734992207027972 | 53.4788475036621094
1.3754956269403920 | 53.5431823730468750
1.3772909645922482 | 53.6151390075683594
1.3793433354003355 | 53.6856689453125000
1.3813896481879056 | 53.7577285766601562
1.3832772985333577 | 53.8239440917968750
1.3853569304337725 | 53.8923377990722656
1.3873337202239782 | 53.9649696350097656
1.3894071498652920 | 54.0319786071777344
1.3913069162517786 | 54.1087226867675781
1.3933245255611837 | 54.1815948486328125
1.3953102581435814 | 54.2481117248535156
1.3973278674529865 | 54.3202438354492188
1.3993440343765542 | 54.3861007690429688
1.4012436565244570 | 54.4578170776367188
1.4032370337517932 | 54.5226821899414062
1.4053045496111736 | 54.5928955078125000
1.4073645650641993 | 54.6621284484863281
1.4092369261197746 | 54.7315864562988281
1.4112409770023078 | 54.8033332824707031
1.4132737313630059 | 54.8712844848632812
1.4151808539172634 | 54.9491767883300781
1.4172952473163605 | 55.0230903625488281
1.4191889556823298 | 55.0890274047851562
1.4212518559070304 | 55.1620101928710938
1.4232951396843418 | 55.2288551330566406
1.4251040357630700 | 55.2981224060058594
1.4269795700674877 | 55.3506278991699219
1.4287656764499843 | 55.4180450439453125
1.4307772277388722 | 55.4839286804199219
1.4327843076316640 | 55.5467338562011719
1.4347021038411185 | 55.6143608093261719
1.4366532191634178 | 55.6776542663574219
1.4384332675253972 | 55.7411460876464844
1.4404191443463787 | 55.8016700744628906
1.4423989631468430 | 55.8724594116210938
1.4443363758036867 | 55.9362678527832031
1.4463509561028332 | 56.0031623840332031
1.4482717813225463 | 56.0779953002929688
1.4502788612153381 | 56.1484527587890625
1.4522843544837087 | 56.2177162170410156
1.4542898477520794 | 56.2840576171875000
1.4562302894191816 | 56.3520126342773438
1.4582357826875523 | 56.4214897155761719
1.4602444492047653 | 56.4931793212890625
1.4623103784397244 | 56.5672416687011719
1.4643703938927501 | 56.6387481689453125
1.4663168935803697 | 56.7047004699707031
1.4683072417974472 | 56.7757949829101562
1.4703399961581454 | 56.8404464721679688
1.4722260598791763 | 56.9083023071289062
1.4742269375128672 | 56.9740371704101562
1.4760812687454745 | 57.0419082641601562
1.4781003204407170 | 57.1045722961425781
1.4799894131720066 | 57.1707992553710938
1.4818785059032962 | 57.2394218444824219
1.4839082312537357 | 57.3050880432128906
1.4857941507361829 | 57.3797149658203125
1.4879616239340976 | 57.4506187438964844
1.4900940471561626 | 57.5278625488281250
1.4922235856065527 | 57.6007232666015625
1.4944605818018317 | 57.6832160949707031
1.4963783780112863 | 57.7472534179687500
1.4984594522975385 | 57.8182525634765625
1.5004271550569683 | 57.8869590759277344
1.5022754282690585 | 57.9542922973632812
1.5043867926578969 | 58.0206108093261719
1.5063514664070681 | 58.0905876159667969
1.5082585889613256 | 58.1522712707519531
1.5102626398438588 | 58.2238426208496094
1.5122818357776850 | 58.2968521118164062
1.5142343934858218 | 58.3604354858398438
1.5161536320811138 | 58.4262771606445312
1.5181077764136717 | 58.4981269836425781
1.5202373148640618 | 58.5620346069335938
1.5223349765874445 | 58.6363563537597656
1.5242907075444236 | 58.7085189819335938
1.5263461073627695 | 58.7822036743164062
1.5281927939504385 | 58.8436393737792969
1.5301892001880333 | 58.9153518676757812
1.5321251704590395 | 58.9773483276367188
1.5340005605248734 | 59.0409889221191406
1.5360575469676405 | 59.1126594543457031
1.5380539532052353 | 59.1809959411621094
1.5401441145222634 | 59.2503433227539062
1.5419863297138363 | 59.3207702636718750
1.5439192709745839 | 59.3883972167968750
1.5460397223941982 | 59.4528388977050781
1.5479559319792315 | 59.5242118835449219
1.5500688829924911 | 59.5907058715820312
1.5519594181096181 | 59.6566696166992188
1.5539483239408582 | 59.7265052795410156
1.5559568462194875 | 59.7960090637207031
1.5578685844084248 | 59.8619689941406250
1.5597425320884213 | 59.9209213256835938
1.5617314379196614 | 59.9878730773925781
1.5638078965712339 | 60.0583915710449219
1.5658422375563532 | 60.1324729919433594
1.5680035084951669 | 60.2094078063964844
1.5700362628558651 | 60.2782249450683594
1.5719494434306398 | 60.3469734191894531
1.5739837844157591 | 60.4100570678710938
1.5759256684686989 | 60.4766464233398438
1.5779523648088798 | 60.5401878356933594
1.5799428572645411 | 60.6149902343750000
1.5819558509392664 | 60.6825637817382812
1.5840506278909743 | 60.7536087036132812
1.5860288600670174 | 60.8196449279785156
1.5881931600160897 | 60.8885879516601562
1.5901004268089309 | 60.9538612365722656
1.5922192916041240 | 61.0193138122558594
1.5943912361981347 | 61.0951957702636719
1.5961623417679220 | 61.1632652282714844
1.5982585611054674 | 61.2286720275878906
1.6002656409982592 | 61.2967720031738281
1.6022862793179229 | 61.3664550781250000
1.6043295630952343 | 61.4388923645019531
1.6063455857802182 | 61.5023078918457031
1.6084132458781824 | 61.5699157714843750
1.6102719042683020 | 61.6389160156250000
1.6123183612944558 | 61.6969146728515625
1.6143465000204742 | 61.7589492797851562
1.6163081447593868 | 61.8300209045410156
1.6184785027289763 | 61.8943214416503906
1.6205037566833198 | 61.9663658142089844
1.6225696859182790 | 62.0332489013671875
1.6245420043123886 | 62.1030082702636719
1.6265337949153036 | 62.1723976135253906
1.6285091423196718 | 62.2383422851562500
1.6305176645983011 | 62.3058395385742188
1.6324732513166964 | 62.3729972839355469
1.6344878316158429 | 62.4408607482910156
1.6365280863828957 | 62.5043678283691406
1.6385487247025594 | 62.5808410644531250
1.6406691761221737 | 62.6544151306152344
1.6425703848944977 | 62.7186393737792969
1.6445879942039028 | 62.7847824096679688
1.6466480096569285 | 62.8498458862304688
1.6485763352829963 | 62.9163551330566406
1.6506589961936697 | 62.9750213623046875
1.6525873218197376 | 63.0466613769531250
1.6546336346073076 | 63.1089897155761719
1.6566241270629689 | 63.1745605468750000
1.6585419232724234 | 63.2421646118164062
1.6607242530444637 | 63.3091545104980469
1.6626224328065291 | 63.3759040832519531
1.6648034644313157 | 63.4475860595703125
1.6667499641189352 | 63.5120277404785156
1.6685966507066041 | 63.5858573913574219
1.6706686379620805 | 63.6526985168457031
1.6727619725279510 | 63.7237167358398438
1.6747598211513832 | 63.7878494262695312
1.6767321395454928 | 63.8529624938964844
1.6787784523330629 | 63.9140815734863281
1.6807825032155961 | 63.9782485961914062
1.6827304452890530 | 64.0467987060546875
1.6847965187625960 | 64.1106491088867188
1.6866613794118166 | 64.1697692871093750
1.6886426405981183 | 64.2301712036132812
1.6906905400101095 | 64.2946243286132812
1.6925614586798474 | 64.3520507812500000
1.6943914135918021 | 64.4060974121093750
1.6962608898757026 | 64.4625015258789062
1.6982845572056249 | 64.5267028808593750
1.7002159118419513 | 64.5947952270507812
1.7024589660577476 | 64.6655654907226562
1.7044840757735074 | 64.7340087890625000
1.7064214884303510 | 64.7994918823242188
1.7085041493410245 | 64.8656768798828125
1.7104235321749002 | 64.9317550659179688
1.7124743163585663 | 64.9939346313476562
1.7144798096269369 | 65.0613250732421875
1.7165111216017976 | 65.1244735717773438
1.7185861378675327 | 65.1925659179687500
1.7206869728397578 | 65.2659301757812500
1.7227847788017243 | 65.3339691162109375
1.7247266628546640 | 65.3996963500976562
1.7268274978268892 | 65.4721832275390625
1.7289645366836339 | 65.5385513305664062
1.7308627164456993 | 65.6040191650390625
1.7328576802974567 | 65.6702041625976562
1.7347997085889801 | 65.7340698242187500
1.7367325056111440 | 65.8032989501953125
1.7387379988795146 | 65.8722610473632812
1.7408418628619984 | 65.9347534179687500
1.7427823045291007 | 65.9938659667968750
1.7448665520641953 | 66.0572891235351562
1.7468569002812728 | 66.1220397949218750
1.7486914708279073 | 66.1884536743164062
1.7508300963090733 | 66.2558364868164062
1.7528612640453503 | 66.3255615234375000
1.7549137790920213 | 66.3930358886718750
1.7567921981681138 | 66.4558410644531250
1.7587795173749328 | 66.5171203613281250
1.7608047713292763 | 66.5831298828125000
1.7626529003027827 | 66.6428833007812500
1.7648006128147244 | 66.7063446044921875
1.7668788023293018 | 66.7776794433593750
1.7688857379835099 | 66.8464736938476562
1.7708352666813880 | 66.9109725952148438
1.7727395044639707 | 66.9783782958984375
1.7748403394361958 | 67.0411605834960938
1.7767989551648498 | 67.1126251220703125
1.7787151647498831 | 67.1713485717773438
1.7806737804785371 | 67.2355499267578125
1.7825976347085088 | 67.2967758178710938
1.7846742375986651 | 67.3660583496093750
1.7866102078696713 | 67.4287567138671875
1.7886096431175247 | 67.4969863891601562
1.7905500847846270 | 67.5643768310546875
1.7925359616056085 | 67.6279754638671875
1.7945353968534619 | 67.6885528564453125
1.7965061286231503 | 67.7530593872070312
1.7985615284414962 | 67.8181152343750000
1.8005549056688324 | 67.8847503662109375
1.8025906890397891 | 67.9459228515625000
1.8045387753518298 | 68.0147933959960938
1.8065095071215183 | 68.0739364624023438
1.8085164427757263 | 68.1353530883789062
1.8104463550262153 | 68.1957855224609375
1.8126635905355215 | 68.2655181884765625
1.8145542698912323 | 68.3316955566406250
1.8165975536685437 | 68.3973236083984375
1.8186741565586999 | 68.4611434936523438
1.8204891106579453 | 68.5195312500000000
1.8225792719749734 | 68.5832748413085938
1.8245984679087996 | 68.6587829589843750
1.8266221352387220 | 68.7228622436523438
1.8286563319852576 | 68.7822570800781250
1.8305937446421012 | 68.8463973999023438
1.8327428995398805 | 68.9153747558593750
1.8346410793019459 | 68.9768066406250000
1.8366118110716343 | 69.0431976318359375
1.8386566814733669 | 69.1133422851562500
1.8406561167212203 | 69.1867446899414062
1.8426949291024357 | 69.2617645263671875
1.8445567607413977 | 69.3231124877929688
1.8464790283469483 | 69.3904495239257812
1.8485299567691982 | 69.4513778686523438
1.8505233339965343 | 69.5143814086914062
1.8524320431752130 | 69.5743331909179688
1.8543967169243842 | 69.6351776123046875
1.8561692648800090 | 69.6924591064453125
1.8580462415702641 | 69.7488327026367188
1.8600925543578342 | 69.8214035034179688
1.8621465117903426 | 69.8889465332031250
1.8642186432844028 | 69.9549789428710938
1.8662861591437832 | 70.0221939086914062
1.8682219851762056 | 70.0879516601562500
1.8701518974266946 | 70.1470031738281250
1.8720258451066911 | 70.2156295776367188
1.8740994189865887 | 70.2773971557617188
1.8759234601166099 | 70.3326644897460938
1.8779319823952392 | 70.4050827026367188
1.8801401308737695 | 70.4767303466796875
1.8819475845666602 | 70.5402679443359375
1.8840725073823705 | 70.6111145019531250
1.8861036751186475 | 70.6794662475585938
1.8881093126256019 | 70.7458801269531250
1.8900800443952903 | 70.8174362182617188
1.8920734216226265 | 70.8823089599609375
1.8942059890832752 | 70.9544296264648438
1.8961494597606361 | 71.0185928344726562
1.8981367789674550 | 71.0841674804687500
1.9000212560640648 | 71.1456146240234375
1.9017969772685319 | 71.2070236206054688
1.9038251159945503 | 71.2729568481445312
1.9058291668770835 | 71.3421630859375000
1.9078724506543949 | 71.4087448120117188
1.9098870309535414 | 71.4857025146484375
1.9118819948052987 | 71.5518951416015625
1.9139388370094821 | 71.6208267211914062
1.9161047235829756 | 71.6985626220703125
1.9182508494704962 | 71.7762374877929688
1.9203411550261080 | 71.8530120849609375
1.9223072711611167 | 71.9214782714843750
1.9242735315347090 | 71.9981536865234375
1.9262729667825624 | 72.0662307739257812
1.9282679306343198 | 72.1381301879882812
1.9301766398129985 | 72.2160186767578125
1.9322350686416030 | 72.2772293090820312
1.9341346907895058 | 72.3476867675781250
1.9361824459629133 | 72.4132614135742188
1.9382061132928357 | 72.4818954467773438
1.9401541996048763 | 72.5522537231445312
1.9421596928732470 | 72.6179275512695312
1.9440261401468888 | 72.6905212402343750
1.9460179307498038 | 72.7595977783203125
1.9480310686631128 | 72.8243560791015625
1.9499579519033432 | 72.9014739990234375
1.9520420551998541 | 72.9627075195312500
1.9539840834913775 | 73.0317840576171875
1.9560122222173959 | 73.1029205322265625
1.9580071860691532 | 73.1716995239257812
1.9599613304017112 | 73.2392044067382812
1.9619032144546509 | 73.3007354736328125
1.9639858753653243 | 73.3754806518554688
1.9660171873401850 | 73.4435806274414062
1.9679228675086051 | 73.5213851928710938
1.9698677805718035 | 73.5822067260742188
1.9718249539146200 | 73.6524276733398438
1.9738607372855768 | 73.7195892333984375
1.9759690726641566 | 73.7900543212890625
1.9779473048401996 | 73.8586502075195312
1.9799422686919570 | 73.9260940551757812
1.9818584782769904 | 73.9944610595703125
1.9839063776889816 | 74.0595245361328125
1.9857516218908131 | 74.1238708496093750
1.9877662021899596 | 74.1874923706054688
1.9897701088339090 | 74.2461547851562500
1.9916440565139055 | 74.3148880004882812
1.9937917690258473 | 74.3718643188476562
1.9956913911737502 | 74.4309921264648438
1.9973505676025525 | 74.4567260742187500
1.9994726056465879 | 74.5108489990234375
2.0014932439662516 | 74.5822830200195312
2.0036967768101022 | 74.6584243774414062
2.0057038567028940 | 74.7266616821289062
2.0078287795186043 | 74.7980880737304688
2.0097087852191180 | 74.8645935058593750
2.0117188941221684 | 74.9255752563476562
2.0138498749583960 | 75.0025405883789062
2.0158084906870499 | 75.0668716430664062
2.0177838380914181 | 75.1354522705078125
2.0198150058276951 | 75.1997222900390625
2.0219520446844399 | 75.2645950317382812
2.0239273920888081 | 75.3325958251953125
2.0260024083545431 | 75.4013900756835938
2.0279141465434805 | 75.4648132324218750
2.0298244423465803 | 75.5271835327148438
2.0318994586123154 | 75.5879745483398438
2.0337749929167330 | 75.6535644531250000
2.0356790864607319 | 75.7085723876953125
2.0377073694253340 | 75.7679443359375000
2.0397158917039633 | 75.8380737304687500
2.0418801916530356 | 75.9060516357421875
2.0436753850663081 | 75.9663085937500000
2.0456325584091246 | 76.0258483886718750
2.0475578550249338 | 76.0864105224609375
2.0494515633909032 | 76.1436386108398438
2.0508596204454079 | 76.2124328613281250
2.0532839825609699 | 76.2737503051757812
2.0554694855818525 | 76.3334960937500000
2.0573086717631668 | 76.4018096923828125
2.0592719031265005 | 76.4674911499023438
2.0614543771371245 | 76.5285339355468750
2.0633115931414068 | 76.5914077758789062
2.0653821380110458 | 76.6512298583984375
2.0672304112231359 | 76.7126007080078125
2.0694612051593140 | 76.7827148437500000
2.0714879014994949 | 76.8417358398437500
2.0730381777975708 | 76.8989028930664062
2.0753612844273448 | 76.9605941772460938
2.0770431063137949 | 77.0202560424804688
2.0791742313886061 | 77.0858459472656250
2.0811130864312872 | 77.1549835205078125
2.0834286926547065 | 77.2233505249023438
2.0853798079770058 | 77.2909088134765625
2.0874503528466448 | 77.3589782714843750
2.0895299847470596 | 77.4254531860351562
2.0913978744065389 | 77.4883117675781250
2.0933504321146756 | 77.5516891479492188
2.0953302509151399 | 77.6252365112304688
2.0974628183757886 | 77.6949996948242188
2.0995408636517823 | 77.7635955810546875
2.1015479435445741 | 77.8280410766601562
2.1037514763884246 | 77.9007339477539062
2.1058145208517089 | 77.9638671875000000
2.1078244855161756 | 78.0289382934570312
2.1097802164731547 | 78.0893707275390625
2.1117267161607742 | 78.1465835571289062
2.1137291804188862 | 78.2122268676757812
2.1157104416051880 | 78.2837677001953125
2.1177809864748269 | 78.3420333862304688
2.1197396022034809 | 78.4048309326171875
2.1215001783566549 | 78.4657592773437500
2.1234028295148164 | 78.5235977172851562
2.1253054806729779 | 78.5886230468750000
2.1272943865042180 | 78.6511611938476562
2.1292786767007783 | 78.7102661132812500
2.1311299789231271 | 78.7694244384765625
2.1330522465286776 | 78.8302688598632812
2.1349745141342282 | 78.8876724243164062
2.1367910548578948 | 78.9464187622070312
2.1387692870339379 | 79.0116195678710938
2.1408474765485153 | 79.0723724365234375
2.1427909472258762 | 79.1326065063476562
2.1449098120210692 | 79.1966857910156250
2.1467051496729255 | 79.2574157714843750
2.1485700103221461 | 79.3144683837890625
2.1505074229789898 | 79.3751602172851562
2.1524555092910305 | 79.4332122802734375
2.1544594159349799 | 79.4998779296875000
2.1563666827278212 | 79.5588302612304688
2.1584220825461671 | 79.6276245117187500
2.1604956564260647 | 79.6897735595703125
2.1624073946150020 | 79.7472839355468750
2.1644809684948996 | 79.8139114379882812
2.1663745326222852 | 79.8727111816406250
2.1683769968803972 | 79.9352493286132812
2.1704990349244326 | 80.0008468627929688
2.1724727957043797 | 80.0622787475585938
2.1744102083612233 | 80.1185531616210938
2.1763083881232888 | 80.1793136596679688
2.1782866202993318 | 80.2389831542968750
2.1803299040766433 | 80.3067932128906250
2.1823414553655311 | 80.3686370849609375
2.1842547801788896 | 80.4300537109375000
2.1862285409588367 | 80.4927139282226562
2.1882748537464067 | 80.5612716674804688
2.1903862181352451 | 80.6279678344726562
2.1924779660766944 | 80.6979141235351562
2.1944880749797449 | 80.7660598754882812
2.1966356432531029 | 80.8341827392578125
2.1987516232766211 | 80.9016723632812500
2.2007692325860262 | 80.9714584350585938
2.2030893102055416 | 81.0434036254882812
2.2049525842303410 | 81.1058883666992188
2.2071608769474551 | 81.1767196655273438
2.2091738706221804 | 81.2409057617187500
2.2110342598753050 | 81.2997970581054688
2.2129112365655601 | 81.3558197021484375
2.2147140746237710 | 81.4130020141601562
2.2166015807306394 | 81.4732666015625000
2.2184557677246630 | 81.5297927856445312
2.2202707218239084 | 81.5855712890625000
2.2221658725757152 | 81.6395874023437500
2.2240111167775467 | 81.6954116821289062
2.2259772329125553 | 81.7566680908203125
2.2278950291220099 | 81.8087921142578125
2.2297962378943339 | 81.8685607910156250
2.2318152895895764 | 81.9304428100585938
2.2337466442259029 | 81.9882965087890625
2.2355056337546557 | 82.0366973876953125
2.2375339167192578 | 82.0926742553710938
2.2397556236246601 | 82.1505203247070312
2.2415402876213193 | 82.2090911865234375
2.2434960185782984 | 82.2653808593750000
2.2454938672017306 | 82.3201675415039062
2.2474948890740052 | 82.3901367187500000
2.2495139407692477 | 82.4478149414062500
2.2513274524826556 | 82.5102310180664062
2.2534432882675901 | 82.5678176879882812
2.2553489684360102 | 82.6214218139648438
2.2573469612980261 | 82.6861877441406250
2.2594462096458301 | 82.7466125488281250
2.2613353023771197 | 82.8027267456054688
2.2634375797351822 | 82.8585128784179688
2.2652963823638856 | 82.9179840087890625
2.2673276943387464 | 82.9750823974609375
2.2694133842596784 | 83.0364761352539062
2.2712902167113498 | 83.0967254638671875
2.2731657510157675 | 83.1422042846679688
2.2750487857265398 | 83.1732940673828125
2.2771585634909570 | 83.1176757812500000
2.2790718883043155 | 83.1351013183593750
2.2810969980200753 | 83.1930923461914062
2.2830026781884953 | 83.2571334838867188
2.2849915840197355 | 83.3191757202148438
2.2870045776944607 | 83.3915100097656250
2.2889934835257009 | 83.4613342285156250
2.2910747020505369 | 83.5316696166992188
2.2931602477328852 | 83.5936431884765625
2.2952459376538172 | 83.6613006591796875
2.2972166694235057 | 83.7234725952148438
2.2991586977150291 | 83.7674484252929688
2.3010629354976118 | 83.8247146606445312
2.3030516970902681 | 83.8769836425781250
2.3051933515816927 | 83.9378433227539062
2.3071398512693122 | 83.9958801269531250
2.3091121696634218 | 84.0484771728515625
2.3111433373996988 | 84.1073989868164062
2.3129839659668505 | 84.1642684936523438
2.3149971038801596 | 84.2306671142578125
2.3169692780356854 | 84.2768936157226562
2.3189658285118639 | 84.3364257812500000
2.3209319446468726 | 84.3919982910156250
2.3229737860383466 | 84.4532470703125000
2.3250079827848822 | 84.5078506469726562
2.3269213075982407 | 84.5674438476562500
2.3288934817537665 | 84.6234512329101562
2.3307916615158319 | 84.6744918823242188
2.3329362007789314 | 84.7308654785156250
2.3349947738461196 | 84.7916336059570312
2.3368701639119536 | 84.8435211181640625
2.3388968602521345 | 84.9069366455078125
2.3409371150191873 | 84.9682922363281250
2.3429910724516958 | 85.0268936157226562
2.3450373852392659 | 85.0867843627929688
2.3471064877230674 | 85.1452865600585938
2.3492027070606127 | 85.2122650146484375
2.3512459908379242 | 85.2733612060546875
2.3532333100447431 | 85.3279113769531250
2.3552010128041729 | 85.3812179565429688
2.3572141507174820 | 85.4380798339843750
2.3593149856897071 | 85.5029907226562500
2.3613915885798633 | 85.5650177001953125
2.3633199142059311 | 85.6217880249023438
2.3653949304716662 | 85.6846084594726562
2.3674610039452091 | 85.7413864135742188
2.3694060612469912 | 85.7973175048828125
2.3714008808601648 | 85.8612213134765625
2.3735017158323899 | 85.9197845458984375
2.3755556732648984 | 85.9838333129882812
2.3776533349882811 | 86.0395965576171875
2.3796226243721321 | 86.0981903076171875
2.3817006696481258 | 86.1559982299804688
2.3837061629164964 | 86.2174224853515625
2.3857449752977118 | 86.2773971557617188
2.3879304783185944 | 86.3354797363281250
2.3899571746587753 | 86.4007110595703125
2.3921351772733033 | 86.4656677246093750
2.3940332127967849 | 86.5167541503906250
2.3959812991088256 | 86.5756072998046875
2.3982001212425530 | 86.6402359008789062
2.4001011857762933 | 86.7011260986328125
2.4020870625972748 | 86.7503814697265625
2.4040743818040937 | 86.8042221069335938
2.4061600717250258 | 86.8630294799804688
2.4082275875844061 | 86.9230728149414062
2.4103284225566313 | 86.9877090454101562
2.4123807933647186 | 87.0472030639648438
2.4142335379729047 | 87.0958099365234375
2.4161527765681967 | 87.1476593017578125
2.4181794729083776 | 87.2087631225585938
2.4202152562793344 | 87.2662124633789062
2.4222146915271878 | 87.3251876831054688
2.4242037415970117 | 87.3778381347656250
2.4260577843524516 | 87.4268493652343750
2.4279242316260934 | 87.4807052612304688
2.4298904919996858 | 87.5296401977539062
2.4317961721681058 | 87.5136871337890625
2.4337638749275357 | 87.5237731933593750
2.4359554359689355 | 87.5972290039062500
2.4379274658858776 | 87.6762008666992188
2.4399511332157999 | 87.7471389770507812
2.4418646022677422 | 87.8205261230468750
2.4437806676141918 | 87.8903350830078125
2.4457501012366265 | 87.9590377807617188
2.4477025147061795 | 88.0207214355468750
2.4497732038144022 | 88.0844421386718750
2.4516485938802361 | 88.1446533203125000
2.4537236101459712 | 88.2058105468750000
2.4556595804169774 | 88.2625274658203125
2.4575788190122694 | 88.3202590942382812
2.4597175887320191 | 88.3788681030273438
2.4616186532657593 | 88.4389266967773438
2.4634712536353618 | 88.4925689697265625
2.4655373271089047 | 88.5584640502929688
2.4675353199709207 | 88.6186141967773438
2.4695636029355228 | 88.6812820434570312
2.4715901550371200 | 88.7471923828125000
2.4736455548554659 | 88.8104553222656250
2.4756028724368662 | 88.8740005493164062
2.4776565413922071 | 88.9348449707031250
2.4795942425262183 | 88.9921188354492188
2.4816539695020765 | 89.0546188354492188
2.4835824393667281 | 89.1194000244140625
2.4856136071030051 | 89.1772308349609375
2.4876312164124101 | 89.2407379150390625
2.4895974767860025 | 89.2973556518554688
2.4917858645785600 | 89.3564758300781250
2.4938052047509700 | 89.4245147705078125
2.4958000243641436 | 89.4818344116210938
2.4979962010402232 | 89.5432739257812500
2.4998413010034710 | 89.6051483154296875
2.5019693970680237 | 89.6649932861328125
2.5040565293747932 | 89.7257156372070312
2.5060876971110702 | 89.7757492065429688
2.5082082927692682 | 89.8181076049804688
2.5101107996888459 | 89.8276443481445312
2.5122478385455906 | 89.8031082153320312
2.5142989112064242 | 89.8327026367187500
2.5163119048811495 | 89.8851623535156250
2.5182250854559243 | 89.9478607177734375
2.5200098936911672 | 90.0104217529296875
2.5219882701057941 | 90.0703201293945312
2.5238740453496575 | 90.1388168334960938
2.5258524217642844 | 90.1979293823242188
2.5280047499109060 | 90.2581634521484375
2.5300494760740548 | 90.3148269653320312
2.5320082360412925 | 90.3681716918945312
2.5339819968212396 | 90.4175109863281250
2.5361536529380828 | 90.4716949462890625
2.5381213556975126 | 90.5281448364257812
2.5402358933351934 | 90.5800628662109375
2.5420538764446974 | 90.6323318481445312
2.5441363931167871 | 90.6883316040039062
2.5462295834440738 | 90.7435836791992188
2.5480143916793168 | 90.7932968139648438
2.5501378721091896 | 90.8513259887695312
2.5520920164417475 | 90.9117736816406250
2.5541185685433447 | 90.9644851684570312
2.5561739683616906 | 91.0209045410156250
2.5581826348789036 | 91.0748367309570312
2.5602198606356978 | 91.1300582885742188
2.5621996794361621 | 91.1870727539062500
2.5641855562571436 | 91.2394943237304688
2.5660776779986918 | 91.2929611206054688
2.5680422075092793 | 91.3491897583007812
2.5702412689570338 | 91.4023132324218750
2.5722467622254044 | 91.4530181884765625
2.5742418703157455 | 91.4909973144531250
2.5763140018098056 | 91.4329071044921875
2.5783073790371418 | 91.4462890625000000
2.5804051849991083 | 91.5318908691406250
2.5824802012648433 | 91.6089630126953125
2.5844069402664900 | 91.6835937500000000
2.5863443529233336 | 91.7478485107421875
2.5883605198469013 | 91.8167724609375000
2.5901845609769225 | 91.8720245361328125
2.5922670776490122 | 91.9308776855468750
2.5942757441662252 | 91.9774627685546875
2.5962252728641033 | 92.0276260375976562
2.5981944180093706 | 92.0776367187500000
2.6002212585881352 | 92.1385498046875000
2.6023582974448800 | 92.2026672363281250
2.6041808961890638 | 92.2597579956054688
2.6061621573753655 | 92.3216934204101562
2.6081840938422829 | 92.3788833618164062
2.6100597723852843 | 92.4385604858398438
2.6122271013446152 | 92.4981002807617188
2.6142522110603750 | 92.5594100952148438
2.6162744360044599 | 92.6149139404296875
2.6183722419664264 | 92.6781616210937500
2.6204215837642550 | 92.7459182739257812
2.6225343905389309 | 92.8033370971679688
2.6243310263380408 | 92.8562622070312500
2.6264184471219778 | 92.9177246093750000
2.6282846059184521 | 92.9629974365234375
2.6301571112126112 | 93.0191879272460938
2.6321158711798489 | 93.0745010375976562
2.6339277962688357 | 93.1250534057617188
2.6360192557331175 | 93.1861953735351562
2.6381808151490986 | 93.2513961791992188
2.6402315993327647 | 93.3146743774414062
2.6421205478254706 | 93.3700103759765625
2.6441277719568461 | 93.4235458374023438
2.6460680693853647 | 93.4900436401367188
2.6481794337742031 | 93.5501403808593750
2.6501849270425737 | 93.6066665649414062
2.6520135838072747 | 93.6594238281250000
2.6538843582384288 | 93.7121505737304688
2.6557675371877849 | 93.7678222656250000
2.6578318797983229 | 93.8352432250976562
2.6598252570256591 | 93.8878402709960938
2.6616842038929462 | 93.9443435668945312
2.6638198003638536 | 94.0022811889648438
2.6656695159617811 | 94.0648269653320312
2.6678835782222450 | 94.1211929321289062
2.6696230955421925 | 94.1743850708007812
2.6715408917516470 | 94.2240219116210938
2.6735114792827517 | 94.2748565673828125
2.6753023455385119 | 94.3229064941406250
2.6773759194184095 | 94.3630065917968750
2.6793343909084797 | 94.3639373779296875
2.6816635555587709 | 94.1306533813476562
2.6838793486822397 | 94.1828994750976562
2.6858320506289601 | 94.2697372436523438
2.6879145673010498 | 94.3578567504882812
2.6900758382398635 | 94.4494476318359375
2.6922795153222978 | 94.5415191650390625
2.6944742496125400 | 94.6189270019531250
2.6965749403461814 | 94.6949768066406250
2.6985533167608082 | 94.7580490112304688
2.7005541943944991 | 94.8099822998046875
2.7026185370050371 | 94.8621597290039062
2.7046075870748609 | 94.9056472778320312
2.7066840457264334 | 94.9456481933593750
2.7087547348346561 | 94.9995193481445312
2.7107784021645784 | 95.0540695190429688
2.7128715924918652 | 95.1111450195312500
2.7147091920487583 | 95.1720581054687500
2.7168280568439513 | 95.2305755615234375
2.7188517241738737 | 95.2874145507812500
2.7208436590153724 | 95.3494644165039062
2.7227871296927333 | 95.4078826904296875
2.7248122394084930 | 95.4662551879882812
2.7267499405425042 | 95.5190811157226562
2.7287462025415152 | 95.5768814086914062
2.7306397666689008 | 95.6255645751953125
2.7327147829346359 | 95.6825561523437500
2.7346749852877110 | 95.7374877929687500
2.7367396163754165 | 95.7860794067382812
2.7386755866464227 | 95.8350753784179688
2.7407021387480199 | 95.8909912109375000
2.7426880155690014 | 95.9409942626953125
2.7445241727400571 | 95.9852828979492188
2.7465025491546839 | 96.0320053100585938
2.7484264033846557 | 96.0822448730468750
2.7504982464015484 | 96.1382598876953125
2.7525885519571602 | 96.1918563842773438
2.7546364513691515 | 96.2406311035156250
2.7565207842271775 | 96.2786483764648438
2.7584584853611887 | 96.2886581420898438
2.7605560028459877 | 96.1724777221679688
2.7625874590594321 | 96.2299957275390625
2.7647865205071867 | 96.3218307495117188
2.7667723973281682 | 96.4112777709960938
2.7687005787156522 | 96.5004196166992188
2.7705338511150330 | 96.5741271972656250
2.7725468447897583 | 96.6458816528320312
2.7746884992811829 | 96.7103958129882812
2.7765517733059824 | 96.7638397216796875
2.7786570796743035 | 96.8219909667968750
2.7805160265415907 | 96.8780136108398438
2.7824987301137298 | 96.9389038085937500
2.7847070228308439 | 97.0015182495117188
2.7866141453851014 | 97.0636291503906250
2.7885832905303687 | 97.1274261474609375
2.7906508063897491 | 97.1981735229492188
2.7927093794569373 | 97.2598266601562500
2.7947494899854064 | 97.3158569335937500
2.7966219952795655 | 97.3743667602539062
2.7986820107325912 | 97.4296112060546875
2.8006875040009618 | 97.4862213134765625
2.8026748232077807 | 97.5485916137695312
2.8046439683530480 | 97.5987167358398438
2.8066722513176501 | 97.6538619995117188
2.8085658154450357 | 97.7000427246093750
2.8107195859774947 | 97.7690124511718750
2.8125618011690676 | 97.8280258178710938
2.8144614233169705 | 97.8894805908203125
2.8165984621737152 | 97.9482421875000000
2.8186085710767657 | 98.0150680541992188
2.8205520417541265 | 98.0615310668945312
2.8226013835519552 | 98.1187286376953125
2.8245206221472472 | 98.1667556762695312
2.8265111146029085 | 98.2103729248046875
2.8284802597481757 | 98.2585525512695312
2.8305267167743295 | 98.3004837036132812
2.8325004775542766 | 98.3043365478515625
2.8345512617379427 | 98.1488876342773438
2.8366112771909684 | 98.1183395385742188
2.8385290734004229 | 98.1998214721679688
2.8405331242829561 | 98.2827529907226562
2.8425642920192331 | 98.3737106323242188
2.8444186232518405 | 98.4490356445312500
2.8466419167816639 | 98.5253677368164062
2.8485233648680151 | 98.5917510986328125
2.8504925100132823 | 98.6476058959960938
2.8526220484636724 | 98.6974792480468750
2.8544928228948265 | 98.7427978515625000
2.8565014894120395 | 98.7852783203125000
2.8586007377598435 | 98.8251571655273438
2.8606757540255785 | 98.8788223266601562
2.8626373987644911 | 98.9320449829101562
2.8645779846701771 | 98.9822235107421875
2.8664776068180799 | 99.0334625244140625
2.8684303087648004 | 99.0855865478515625
2.8703584901522845 | 99.1306076049804688
2.8722249374259263 | 99.1830902099609375
2.8742168722674251 | 99.2283706665039062
2.8761496692895889 | 99.2806930541992188
2.8782218007836491 | 99.3313980102539062
2.8802500837482512 | 99.3789672851562500
2.8822252869140357 | 99.4232788085937500
2.8844393491744995 | 99.3519134521484375
2.8864283992443234 | 99.1837692260742188
2.8885365903843194 | 99.2845382690429688
2.8904665026348084 | 99.3776473999023438
2.8922966017853469 | 99.4674835205078125
2.8942885366268456 | 99.5469284057617188
2.8962273916695267 | 99.6333465576171875
2.8983797198161483 | 99.7087936401367188
2.9003128053154796 | 99.7633895874023438
2.9020912670530379 | 99.8020782470703125
2.9041541672777385 | 99.8458786010742188
2.9062580312602222 | 99.9001312255859375
2.9083333360031247 | 99.9558105468750000
2.9103463296778500 | 100.0144042968750000
2.9123140324372798 | 100.0775451660156250
2.9143769326619804 | 100.1418838500976562
2.9163538666907698 | 100.1953582763671875
2.9184695582371205 | 100.2476882934570312
2.9205249580554664 | 100.3087005615234375
2.9225018920842558 | 100.3659133911132812
2.9246086408384144 | 100.4264373779296875
2.9267713541630656 | 100.4867477416992188
2.9287347297649831 | 100.5398406982421875
2.9307174333371222 | 100.5979003906250000
2.9328362981323153 | 100.6569976806640625
2.9347209194675088 | 100.7132644653320312
2.9368974796961993 | 100.7677307128906250
2.9388591244351119 | 100.8235626220703125
2.9408447127789259 | 100.8720626831054688
2.9428277048282325 | 100.9280014038085938
2.9447501166723669 | 100.9860610961914062
2.9467221465893090 | 101.0397415161132812
2.9487172546796501 | 101.1002960205078125
2.9507074586581439 | 101.1537857055664062
2.9526993934996426 | 101.2009124755859375
2.9544945869129151 | 101.2523574829101562
2.9565621027722955 | 101.3055801391601562
2.9584164340049028 | 101.3558120727539062
2.9603570199105889 | 101.4068679809570312
2.9624865583609790 | 101.4593353271484375
2.9644225286319852 | 101.4772872924804688
2.9668059269897640 | 101.0755386352539062
2.9687058376148343 | 101.0564346313476562
2.9706054597627372 | 101.1620025634765625
2.9726138378027827 | 101.2695312500000000
2.9746496211737394 | 101.3698654174804688
2.9767004053574055 | 101.4672470092773438
2.9787408043630421 | 101.5464782714843750
2.9807794725056738 | 101.6247482299804688
2.9827246740460396 | 101.6835174560546875
2.9848043059464544 | 101.7151565551757812
2.9867007548455149 | 101.7470703125000000
2.9887062481138855 | 101.7785491943359375
2.9906104858964682 | 101.8207397460937500
2.9925856890622526 | 101.8746032714843750
2.9946171452756971 | 101.9257431030273438
2.9963895489927381 | 101.9786453247070312
2.9982634966727346 | 102.0251846313476562
3.0001905241515487 | 102.0780563354492188
3.0020462977699935 | 102.1243438720703125
3.0039684211369604 | 102.1542663574218750
3.0057093808427453 | 102.2018356323242188
3.0078146872110665 | 102.2512207031250000
3.0099153779447079 | 102.3032760620117188
3.0120766488835216 | 102.3617248535156250
3.0142364774364978 | 102.4108200073242188
3.0161453308537602 | 102.4546890258789062
3.0181554397568107 | 102.5060501098632812
3.0202001659199595 | 102.5592956542968750
3.0221753690857440 | 102.6028213500976562
3.0241341290529817 | 102.6515121459960938
3.0260640413034707 | 102.7021636962890625
3.0281116522382945 | 102.7456512451171875
3.0300689698196948 | 102.7924957275390625
3.0321924502495676 | 102.8318786621093750
3.0341904431115836 | 102.7240447998046875
3.0360522747505456 | 102.4484024047851562
3.0378973747137934 | 102.5637359619140625
3.0399481588974595 | 102.6773681640625000
3.0419250929262489 | 102.7788619995117188
3.0438125990331173 | 102.8725280761718750
3.0458922309335321 | 102.9636840820312500
3.0477480045519769 | 103.0263442993164062
3.0495977201499045 | 103.0733108520507812
3.0515561916399747 | 103.1055374145507812
3.0533242681995034 | 103.1334381103515625
3.0554145737551153 | 103.1878280639648438
3.0573655448388308 | 103.2472229003906250
3.0592048752587289 | 103.3126220703125000
3.0610742073040456 | 103.3738937377929688
3.0628725739661604 | 103.4343109130859375
3.0648264298215508 | 103.4814529418945312
3.0666037376504391 | 103.5322341918945312
3.0687453921418637 | 103.5914459228515625
3.0707719442434609 | 103.6416397094726562
3.0726761820260435 | 103.7018127441406250
3.0747344666160643 | 103.7577285766601562
3.0766736101359129 | 103.8172073364257812
3.0786064071580768 | 103.8702621459960938
3.0806496909353882 | 103.9223480224609375
3.0826569150667638 | 103.9746475219726562
3.0845654800068587 | 104.0264205932617188
3.0865588572341949 | 104.0764312744140625
3.0885418492835015 | 104.1286926269531250
3.0903445431031287 | 104.1821212768554688
3.0924590807408094 | 104.2382049560546875
3.0944267835002393 | 104.2946701049804688
3.0964547779876739 | 104.3492507934570312
3.0983968062791973 | 104.3949279785156250
3.1003812407143414 | 104.4318466186523438
3.1026241506915540 | 104.2100753784179688
3.1046570492908359 | 103.8733062744140625
3.1066472532693297 | 104.0005035400390625
3.1085636070929468 | 104.1171035766601562
3.1104283235035837 | 104.2279052734375000
3.1125293027143925 | 104.3311996459960938
3.1142820899840444 | 104.4173812866210938
3.1162650820333511 | 104.4893264770507812
3.1182524012401700 | 104.5411911010742188
3.1201641394291073 | 104.5753250122070312
3.1222074232064188 | 104.6024856567382812
3.1241961847990751 | 104.6368331909179688
3.1261578295379877 | 104.6824035644531250
3.1281679384410381 | 104.7381973266601562
3.1301809321157634 | 104.7969284057617188
3.1323044125456363 | 104.8579101562500000
3.1343932757154107 | 104.9089508056640625
3.1363759792875499 | 104.9528884887695312
3.1383771453984082 | 105.0039367675781250
3.1403869658242911 | 105.0504837036132812
3.1424893874209374 | 105.1077041625976562
3.1446339266840369 | 105.1547775268554688
3.1466953845229000 | 105.2008819580078125
3.1487525152042508 | 105.2507705688476562
3.1506642533931881 | 105.3003692626953125
3.1526561882346869 | 105.3476562500000000
3.1546660086605698 | 105.3957214355468750
3.1565278402995318 | 105.4439163208007812
3.1585243907757103 | 105.4951705932617188
3.1605737325735390 | 105.5332717895507812
3.1623357511125505 | 105.5772247314453125
3.1644003822002560 | 105.5849685668945312
3.1664073178544641 | 105.1474685668945312
3.1683432881254703 | 105.1925964355468750
3.1704061883501709 | 105.3244857788085938
3.1722847516648471 | 105.4377517700195312
3.1742446655407548 | 105.5474853515625000
3.1762896801810712 | 105.6499862670898438
3.1783496956340969 | 105.7268447875976562
3.1804322123061866 | 105.7860488891601562
3.1823575089219958 | 105.8223495483398438
3.1844841626007110 | 105.8611984252929688
3.1864714818075299 | 105.9159774780273438
3.1885193812195212 | 105.9858627319335938
3.1907092113979161 | 106.0595169067382812
3.1927467256318778 | 106.1291427612304688
3.1948837644886225 | 106.1969451904296875
3.1969708967953920 | 106.2584609985351562
3.1988312860485166 | 106.3096389770507812
3.2008125472348183 | 106.3659439086914062
3.2030191090889275 | 106.4201126098632812
3.2049051728099585 | 106.4793624877929688
3.2069530722219497 | 106.5403976440429688
3.2090583785902709 | 106.6055908203125000
3.2109473270829767 | 106.6531143188476562
3.2129545512143523 | 106.7109222412109375
3.2148784054443240 | 106.7625732421875000
3.2166946576908231 | 106.8110198974609375
3.2186063958797604 | 106.8557510375976562
3.2204561114776880 | 106.9075775146484375
3.2224965104833245 | 106.9607620239257812
3.2244884453248233 | 107.0183181762695312
3.2266800063662231 | 107.0727615356445312
3.2287475222256035 | 107.1166839599609375
3.2306093538645655 | 107.1650161743164062
3.2326950437854975 | 107.1884384155273438
3.2346595732960850 | 107.0988693237304688
3.2368724816478789 | 106.6219863891601562
3.2389564407058060 | 106.7391281127929688
3.2408000982832164 | 106.8699645996093750
3.2426483714953065 | 106.9788360595703125
3.2445918421726674 | 107.0862274169921875
3.2465852194000036 | 107.1769638061523438
3.2485696538351476 | 107.2452697753906250
3.2505722623318434 | 107.2922439575195312
3.2526668950449675 | 107.3197708129882812
3.2547949911095202 | 107.3403778076171875
3.2568489485420287 | 107.3839492797851562
3.2589375232346356 | 107.4374008178710938
3.2609023412223905 | 107.4919815063476562
3.2629438941366971 | 107.5518264770507812
3.2649828507564962 | 107.6117706298828125
3.2669188210275024 | 107.6559295654296875
3.2686035276856273 | 107.6950988769531250
3.2707134496886283 | 107.7473526000976562
3.2726266302634031 | 107.7933425903320312
3.2748712711036205 | 107.8363418579101562
3.2769341713283211 | 107.8831787109375000
3.2788248506840318 | 107.9247894287109375
3.2809982376638800 | 107.9708709716796875
3.2830821967218071 | 108.0237731933593750
3.2853493387810886 | 108.0366363525390625
3.2872945403214544 | 107.6146087646484375
3.2890080946963280 | 107.6164932250976562
3.2910741681698710 | 107.7586517333984375
3.2930190812330693 | 107.8897705078125000
3.2951379460282624 | 108.0076904296875000
3.2971708446275443 | 108.1111526489257812
3.2991111420560628 | 108.1855163574218750
3.3012452961411327 | 108.2347564697265625
3.3032447313889861 | 108.2755126953125000
3.3053243632894009 | 108.3121795654296875
3.3073540886398405 | 108.3685760498046875
3.3093791983556002 | 108.4415206909179688
3.3114423870574683 | 108.5161514282226562
3.3133873001206666 | 108.5766372680664062
3.3153140391223133 | 108.6360931396484375
3.3171683703549206 | 108.6815643310546875
3.3190333752427250 | 108.7215728759765625
3.3208753019571304 | 108.7717285156250000
3.3228507936000824 | 108.8359985351562500
3.3246520450338721 | 108.8866043090820312
3.3265274350997061 | 108.9364624023437500
3.3289096795488149 | 108.9947891235351562
3.3307654531672597 | 109.0526504516601562
3.3327798892278224 | 109.1078109741210938
3.3347568232566118 | 109.1616821289062500
3.3368303971365094 | 109.2125625610351562
3.3389899372123182 | 109.2623062133789062
3.3409351387526840 | 109.3194503784179688
3.3430736199952662 | 109.3684539794921875
3.3448947763536125 | 109.3834533691406250
3.3471601875498891 | 109.0115661621093750
3.3491552956402302 | 108.7613143920898438
3.3510595334228128 | 108.9108200073242188
3.3530860855244100 | 109.0491790771484375
3.3550431146286428 | 109.1683273315429688
3.3568913878407329 | 109.2679290771484375
3.3587728359270841 | 109.3462600708007812
3.3608025612775236 | 109.3992309570312500
3.3628565187100321 | 109.4132003784179688
3.3647971046157181 | 109.4331665039062500
3.3669174117967486 | 109.4793853759765625
3.3689364634919912 | 109.5369720458984375
3.3710524435155094 | 109.5942840576171875
3.3730112034827471 | 109.6549835205078125
3.3748955363407731 | 109.6952438354492188
3.3768211214337498 | 109.7388153076171875
3.3786768950521946 | 109.7852706909179688
3.3807565269526094 | 109.8158569335937500
3.3826076849363744 | 109.8508224487304688
3.3846374102868140 | 109.8980941772460938
3.3865944393910468 | 109.9459075927734375
3.3884683870710433 | 109.9920730590820312
3.3906250423751771 | 110.0375518798828125
3.3924868740141392 | 110.0748596191406250
3.3944017854519188 | 110.1121292114257812
3.3964693013112992 | 110.1656188964843750
3.3983917131554335 | 110.2160949707031250
3.4006072178017348 | 110.2605133056640625
3.4024629914201796 | 110.2994995117187500
3.4044777159579098 | 110.3434143066406250
3.4064422454684973 | 110.3658523559570312
3.4087353504728526 | 109.6697540283203125
3.4107604601886123 | 109.6519775390625000
3.4126237342134118 | 109.8182449340820312
3.4146124958060682 | 109.9668579101562500
3.4166090462822467 | 110.1036529541015625
3.4185874226968735 | 110.2217102050781250
3.4205412785522640 | 110.3040542602539062
3.4226134100463241 | 110.3576812744140625
3.4246855415403843 | 110.3736267089843750
3.4266820920165628 | 110.4094085693359375
3.4286754692438990 | 110.4853363037109375
3.4306749044917524 | 110.5648880004882812
3.4326515500433743 | 110.6464767456054688
3.4346616589464247 | 110.7153167724609375
3.4366111876443028 | 110.7750625610351562
3.4385985068511218 | 110.8202743530273438
3.4404756277799606 | 110.8741302490234375
3.4426308406982571 | 110.9352264404296875
3.4446787401102483 | 111.0025253295898438
3.4465359561145306 | 111.0595397949218750
3.4484976008534431 | 111.1105422973632812
3.4503519320860505 | 111.1646194458007812
3.4524390643928200 | 111.2249069213867188
3.4543733038008213 | 111.2823257446289062
3.4562760991975665 | 111.3317108154296875
3.4583346722647548 | 111.3776168823242188
3.4602086199447513 | 111.4243927001953125
3.4622244983911514 | 111.4789352416992188
3.4641711423173547 | 111.5314788818359375
3.4661267290357500 | 111.5878829956054688
3.4681428959593177 | 111.6186599731445312
3.4700332868378609 | 111.6120300292968750
3.4721175343729556 | 111.0677719116210938
3.4740217721555382 | 110.9886474609375000
3.4760119761340320 | 111.1349029541015625
3.4780145846307278 | 111.2648849487304688
3.4799808450043201 | 111.3864898681640625
3.4819468169007450 | 111.4865798950195312
3.4838072061538696 | 111.5576095581054688
3.4858701063785702 | 111.6005935668945312
3.4877925182227045 | 111.6108627319335938
3.4897316617425531 | 111.6296310424804688
3.4916659011505544 | 111.6688308715820312
3.4937487062998116 | 111.7183837890625000
3.4957239094655961 | 111.7722702026367188
3.4976463213097304 | 111.8234481811523438
3.4996183512266725 | 111.8717651367187500
3.5015696107875556 | 111.9147720336914062
3.5036353957839310 | 111.9540939331054688
3.5057528181932867 | 111.9977264404296875
3.5075148367322981 | 112.0318069458007812
3.5095884106121957 | 112.0802993774414062
3.5116694848984480 | 112.1339111328125000
3.5136296872515231 | 112.1818542480468750
3.5156747018918395 | 112.2186813354492188
3.5176377890165895 | 112.2522048950195312
3.5197537690401077 | 111.7176589965820312
3.5219150399789214 | 111.5470046997070312
3.5238827427383512 | 111.7305145263671875
3.5257702488452196 | 111.8940582275390625
3.5276545817032456 | 112.0298156738281250
3.5298582587856799 | 112.1599426269531250
3.5318077874835581 | 112.2510604858398438
3.5338375128339976 | 112.2875747680664062
3.5358037732075900 | 112.3020935058593750
3.5378865783568472 | 112.3537826538085938
3.5398436074610800 | 112.4275207519531250
3.5419489138294011 | 112.5121154785156250
3.5438742104452103 | 112.5863876342773438
3.5458329704124480 | 112.6459197998046875
3.5478050003293902 | 112.7015609741210938
3.5498514573555440 | 112.7513198852539062
3.5517920432612300 | 112.8053054809570312
3.5538200377486646 | 112.8554534912109375
3.5557228331454098 | 112.9174880981445312
3.5577750597149134 | 112.9784011840820312
3.5597202612552792 | 113.0346908569335938
3.5616925796493888 | 113.0881576538085938
3.5636842260137200 | 113.1383132934570312
3.5656201962847263 | 113.1935806274414062
3.5677572351414710 | 113.2571105957031250
3.5696389717049897 | 113.3029556274414062
3.5716366760898381 | 113.3481597900390625
3.5736802483443171 | 113.3831939697265625
3.5757082428317517 | 113.3815841674804688
3.5780994300730526 | 112.7386093139648438
3.5799355872441083 | 112.7217712402343750
3.5818080925382674 | 112.8815689086914062
3.5838257018476725 | 113.0253448486328125
3.5857948469929397 | 113.1470413208007812
3.5878216875717044 | 113.2543716430664062
3.5898058335296810 | 113.3208084106445312
3.5918658489827067 | 113.3471221923828125
3.5938984591048211 | 113.3559875488281250
3.5959645325783640 | 113.3884201049804688
3.5979215616825968 | 113.4448471069335938
3.5998182990588248 | 113.5100860595703125
3.6017874442040920 | 113.5637054443359375
3.6036688922904432 | 113.6242828369140625
3.6057713138870895 | 113.6730194091796875
3.6077525750733912 | 113.7123413085937500
3.6099063456058502 | 113.7469100952148438
3.6119164545089006 | 113.7948989868164062
3.6139052161015570 | 113.8438949584960938
3.6159591735340655 | 113.8907699584960938
3.6179329343140125 | 113.9341812133789062
3.6200942052528262 | 113.9495086669921875
3.6218911295291036 | 113.3264160156250000
3.6238995075691491 | 113.2359542846679688
3.6261138583067805 | 113.4315109252929688
3.6279953063931316 | 113.6017379760742188
3.6300204161088914 | 113.7526168823242188
3.6320123509503901 | 113.8727340698242188
3.6339846693444997 | 113.9426269531250000
3.6359356404282153 | 113.9468917846679688
3.6380772949196398 | 113.9748458862304688
3.6400418244302273 | 114.0390319824218750
3.6418961556628346 | 114.1190490722656250
3.6439607867505401 | 114.2006530761718750
3.6459873388521373 | 114.2688903808593750
3.6479126354679465 | 114.3152542114257812
3.6499879402108490 | 114.3677291870117188
3.6518890047445893 | 114.4208679199218750
3.6539700790308416 | 114.4773483276367188
3.6559271081350744 | 114.5268325805664062
3.6579236586112529 | 114.5795822143554688
3.6598460704553872 | 114.6271591186523438
3.6619285871274769 | 114.6799850463867188
3.6641201481688768 | 114.7346878051757812
3.6659819798078388 | 114.7952880859375000
3.6682687383145094 | 114.8530273437500000
3.6703469278290868 | 114.9244537353515625
3.6723734799306840 | 114.9774627685546875
3.6743126234505326 | 115.0265197753906250
3.6760351206175983 | 115.0652847290039062
3.6779439740348607 | 115.0974655151367188
3.6799644681159407 | 115.1298446655273438
3.6820140983909369 | 115.1137695312500000
3.6844459609128535 | 114.2056045532226562
3.6861551881302148 | 114.3233566284179688
3.6882348200306296 | 114.5066223144531250
3.6901722326874733 | 114.6783828735351562
3.6921898419968784 | 114.8159637451171875
3.6941258122678846 | 114.9267654418945312
3.6962172717321664 | 114.9872665405273438
3.6983788311481476 | 114.9871368408203125
3.7003750931471586 | 115.0009002685546875
3.7023185638245195 | 115.0461730957031250
3.7042199168354273 | 115.1044464111328125
3.7062857018318027 | 115.1682052612304688
3.7083004263695329 | 115.2372207641601562
3.7103921743109822 | 115.2911834716796875
3.7123538190498948 | 115.3191604614257812
3.7143244065809995 | 115.3580245971679688
3.7164888507686555 | 115.3950119018554688
3.7184034737292677 | 115.4404296875000000
3.7205105109605938 | 115.4943847656250000
3.7224871565122157 | 115.5446929931640625
3.7244759181048721 | 115.5868988037109375
3.7267886395566165 | 115.6353378295898438
3.7288697138428688 | 115.6857376098632812
3.7309856938663870 | 115.7217407226562500
3.7328717575874180 | 115.7539367675781250
3.7347984965890646 | 115.7751083374023438
3.7368631276767701 | 115.2543945312500000
3.7386190881952643 | 114.9723510742187500
3.7406727571506053 | 115.1923370361328125
3.7429263407830149 | 115.3882904052734375
3.7448576954193413 | 115.5493164062500000
3.7469283845275640 | 115.6759872436523438
3.7488854136317968 | 115.7346115112304688
3.7509846619796008 | 115.7453155517578125
3.7530642938800156 | 115.7916107177734375
3.7551424833945930 | 115.8717041015625000
3.7570392207708210 | 115.9617385864257812
3.7589267268776894 | 116.0336761474609375
3.7607793272472918 | 116.0857162475585938
3.7628892492502928 | 116.1208648681640625
3.7648690680507571 | 116.1747741699218750
3.7668941777665168 | 116.2312927246093750
3.7690511215478182 | 116.2978668212890625
3.7709097799379379 | 116.3558273315429688
3.7728820983320475 | 116.4219207763671875
3.7748498010914773 | 116.4718780517578125
3.7768235618714243 | 116.5277786254882812
3.7790226233191788 | 116.5821838378906250
3.7809689787682146 | 116.6374969482421875
3.7829127379227430 | 116.6923370361328125
3.7849635221064091 | 116.7516860961914062
3.7867633311543614 | 116.7914505004882812
3.7889064280316234 | 116.5049285888671875
3.7910844306461513 | 115.7751007080078125
3.7928917401004583 | 115.9872131347656250
3.7947824194561690 | 116.1735610961914062
3.7967305057682097 | 116.3373184204101562
3.7987146517261863 | 116.4655227661132812
3.8006324479356408 | 116.5477905273437500
3.8026289984118193 | 116.5743484497070312
3.8046434344723821 | 116.5811996459960938
3.8065369985997677 | 116.5995025634765625
3.8084608528297395 | 116.6467361450195312
3.8105693324469030 | 116.7145996093750000
3.8125038603320718 | 116.7688903808593750
3.8145532021299005 | 116.8246459960937500
3.8166524504777044 | 116.8709106445312500
3.8187092926818877 | 116.9018249511718750
3.8206755530554801 | 116.9342880249023438
3.8225947916507721 | 116.9871139526367188
3.8244520076550543 | 117.0353698730468750
3.8265651029068977 | 117.0822677612304688
3.8284465509932488 | 117.1229095458984375
3.8304506018757820 | 117.1626892089843750
3.8325316761620343 | 117.2057418823242188
3.8345735175535083 | 117.2601776123046875
3.8366667078807950 | 117.3019409179687500
3.8385617143940181 | 117.3315429687500000
3.8406670207623392 | 117.3593063354492188
3.8427679999731481 | 116.7349624633789062
3.8447082974016666 | 116.4442214965820312
3.8468363934662193 | 116.6818618774414062
3.8486967827193439 | 116.8875350952148438
3.8506189060863107 | 117.0591964721679688
3.8525277595035732 | 117.1831741333007812
3.8545952753629535 | 117.2485427856445312
3.8566959660965949 | 117.2529830932617188
3.8585895302239805 | 117.3137969970703125
3.8604530927259475 | 117.4099349975585938
3.8623587728943676 | 117.4957275390625000
3.8644761953037232 | 117.5711135864257812
3.8664724573027343 | 117.6331939697265625
3.8684690077789128 | 117.6850051879882812
3.8703793035820127 | 117.7440109252929688
3.8725798074156046 | 117.8183212280273438
3.8746095327660441 | 117.8756103515625000
3.8765059816651046 | 117.9236907958984375
3.8784996473696083 | 117.9838562011718750
3.8804474452044815 | 118.0487365722656250
3.8824711125344038 | 118.0989837646484375
3.8845781497657299 | 118.1528549194335938
3.8863505534827709 | 118.2010040283203125
3.8884030685294420 | 118.2241439819335938
3.8905718398746103 | 117.8561859130859375
3.8924806932918727 | 117.3215866088867188
3.8944227215833962 | 117.5175323486328125
3.8962981116492301 | 117.7012557983398438
3.8983595694880933 | 117.8589019775390625
3.9004028532654047 | 117.9774322509765625
3.9023252651095390 | 118.0280151367187500
3.9043111419305205 | 118.0418548583984375
3.9062802870757878 | 118.0463867187500000
3.9083674193825573 | 118.0905685424804688
3.9103019472677261 | 118.1547393798828125
3.9122725347988307 | 118.2198944091796875
3.9142402375582606 | 118.2652359008789062
3.9160371618345380 | 118.3008346557617188
3.9180772723630071 | 118.3450241088867188
3.9201644046697766 | 118.3832855224609375
3.9221745135728270 | 118.4210357666015625
3.9241710640490055 | 118.4630737304687500
3.9261690569110215 | 118.4958953857421875
3.9280430045910180 | 118.5455474853515625
3.9299348378553987 | 118.5941848754882812
3.9319010982289910 | 118.6241149902343750
3.9339187075383961 | 118.6664581298828125
3.9361148842144758 | 118.7059707641601562
3.9381022034212947 | 118.6649627685546875
3.9401440448127687 | 117.6461944580078125
3.9422161763068289 | 117.9127807617187500
3.9441942642442882 | 118.1437225341796875
3.9463526504114270 | 118.3470916748046875
3.9481553442310542 | 118.5077514648437500
3.9502168020699173 | 118.5991439819335938
3.9521573879756033 | 118.6038589477539062
3.9539646974299103 | 118.6358184814453125
3.9561819329392165 | 118.7353591918945312
3.9582526220474392 | 118.8347930908203125
3.9602884054183960 | 118.9276046752929688
3.9623784224968404 | 118.9861297607421875
3.9643250664230436 | 119.0360260009765625
3.9661341067403555 | 119.0967330932617188
3.9680925782304257 | 119.1651916503906250
3.9701814414002001 | 119.2293624877929688
3.9721627025865018 | 119.2871170043945312
3.9742316608317196 | 119.3556442260742188
3.9760510863270611 | 119.4104080200195312
3.9779959993902594 | 119.4640884399414062
3.9798638890497386 | 119.5141143798828125
3.9817092774901539 | 119.5199279785156250
3.9842683584429324 | 118.9157638549804688
3.9860771102830768 | 118.6303558349609375
3.9881688582245260 | 118.8531036376953125
3.9899536664597690 | 119.0353851318359375
3.9919695449061692 | 119.1761856079101562
3.9941111993975937 | 119.2742385864257812
3.9959473565686494 | 119.2921600341796875
3.9980073720216751 | 119.2855453491210938
4.0000053648836911 | 119.3159561157226562
4.0019698943942785 | 119.3689727783203125
4.0041510702576488 | 119.4393692016601562
4.0062275289092213 | 119.5064849853515625
4.0083463937044144 | 119.5517120361328125
4.0102506314869970 | 119.5929031372070312
4.0122789144515991 | 119.6352462768554688
4.0143054665531963 | 119.6738433837890625
4.0160646003205329 | 119.7124252319335938
4.0178747945465147 | 119.7538909912109375
4.0199786585289985 | 119.7994613647460938
4.0219449189025909 | 119.8429031372070312
4.0239489697851241 | 119.8831481933593750
4.0260361020918936 | 119.9164657592773438
4.0280023624654859 | 119.4806518554687500
4.0302406568080187 | 118.8017425537109375
4.0322522080969065 | 119.0808639526367188
4.0340990389231592 | 119.3189697265625000
4.0361152058467269 | 119.5180892944335938
4.0380918513983488 | 119.6438446044921875
4.0401019603013992 | 119.6547393798828125
4.0421481288503855 | 119.6690979003906250
4.0441190048586577 | 119.7635574340820312
4.0461894054897130 | 119.8678588867187500
4.0479257495608181 | 119.9486999511718750
4.0500296135433018 | 120.0136413574218750
4.0520169327501208 | 120.0598526000976562
4.0540302149020135 | 120.1083602905273438
4.0561640805099159 | 120.1717224121093750
4.0580772610846907 | 120.2327346801757812
4.0600495794788003 | 120.2929000854492188
4.0620671887882054 | 120.3541641235351562
4.0641015297733247 | 120.4018783569335938
4.0661765460390598 | 120.4488449096679688
4.0681381907779723 | 120.5086517333984375
4.0700484865810722 | 120.5729141235351562
4.0719980152789503 | 120.6269302368164062
4.0740837051998824 | 120.6763992309570312
4.0760317915119231 | 120.7319564819335938
4.0779314136598259 | 120.7702026367187500
4.0799550809897482 | 120.8016357421875000
4.0821812592912465 | 120.5166702270507812
4.0844786914531142 | 119.7307586669921875
4.0862317671999335 | 119.9715957641601562
4.0881585062015802 | 120.1798477172851562
4.0900794756598771 | 120.3467254638671875
4.0920621792320162 | 120.4528045654296875
4.0941008473746479 | 120.4913558959960938
4.0960050851572305 | 120.4760589599609375
4.0980287524871528 | 120.4995498657226562
4.0999918396119028 | 120.5654678344726562
4.1020080065354705 | 120.6281967163085938
4.1039999413769692 | 120.6697845458984375
4.1059872605837882 | 120.7165985107421875
4.1081199722830206 | 120.7583236694335938
4.1100859441794455 | 120.7980880737304688
4.1121776921208948 | 120.8405151367187500
4.1141938590444624 | 120.8925094604492188
4.1161569461692125 | 120.9391937255859375
4.1182048455812037 | 120.9787979125976562
4.1200381179805845 | 121.0195388793945312
4.1220237063243985 | 121.0566177368164062
4.1238676523789763 | 121.0920104980468750
4.1259394953958690 | 121.1441421508789062
4.1281870210077614 | 121.1909484863281250
4.1303785820491612 | 121.2082901000976562
4.1326411084737629 | 120.2998123168945312
4.1346301585435867 | 120.0275878906250000
4.1365782448556274 | 120.3126525878906250
4.1384718089830130 | 120.5624389648437500
4.1404516277834773 | 120.7659454345703125
4.1424934691749513 | 120.8860549926757812
4.1444911735597998 | 120.9043426513671875
4.1466388860717416 | 120.9299468994140625
4.1486960167530924 | 121.0396423339843750
4.1508102659136057 | 121.1505737304687500
4.1527084456756711 | 121.2343444824218750
4.1546640323940665 | 121.2776947021484375
4.1567058737855405 | 121.3389968872070312
4.1588232961948961 | 121.4175491333007812
4.1610572633799165 | 121.4871978759765625
4.1629554431419820 | 121.5442428588867188
4.1650183433666825 | 121.6134643554687500
4.1672309632413089 | 121.6733398437500000
4.1689626916777343 | 121.7260360717773438
4.1708683718461543 | 121.7741394042968750
4.1726335636340082 | 121.8323364257812500
4.1744847216177732 | 121.8919448852539062
4.1764403083361685 | 121.9488296508789062
4.1784700336866081 | 122.0027389526367188
4.1806765955407172 | 121.7823486328125000
4.1829394104424864 | 121.0580520629882812
4.1848753807134926 | 121.2681655883789062
4.1867793300189078 | 121.4650878906250000
4.1887245315592736 | 121.6161117553710938
4.1907057927455753 | 121.6857833862304688
4.1926403206307441 | 121.6818923950195312
4.1945338847581297 | 121.6816329956054688
4.1966481339186430 | 121.7300872802734375
4.1986386263743043 | 121.7773513793945312
4.2004822839517146 | 121.8215484619140625
4.2026602865662426 | 121.8759231567382812
4.2046640489716083 | 121.9202651977539062
4.2065258806105703 | 121.9523544311523438
4.2086842667777091 | 121.9964141845703125
4.2107881307601929 | 122.0396957397460938
4.2129644025117159 | 122.0822219848632812
4.2151545211672783 | 122.1317901611328125
4.2173870459664613 | 122.1836929321289062
4.2195315852295607 | 122.2105026245117188
4.2214418810326606 | 122.2447509765625000
4.2235318981111050 | 122.2945327758789062
4.2255209481809288 | 122.3299942016601562
4.2275550006888807 | 122.3759994506835938
4.2297208872623742 | 122.4113845825195312
4.2318080195691437 | 122.4190216064453125
4.2339346732478589 | 121.3703384399414062
4.2360445952508599 | 121.2872009277343750
4.2380212408024818 | 121.5933990478515625
4.2399889435619116 | 121.8367996215820312
4.2419113554060459 | 122.0407943725585938
4.2438669421244413 | 122.1441268920898438
4.2457968543749303 | 122.1316070556640625
4.2477902316022664 | 122.1861267089843750
4.2498213993385434 | 122.2990951538085938
4.2519751698710024 | 122.4179534912109375
4.2539685470983386 | 122.5066146850585938
4.2560874118935317 | 122.5767822265625000
4.2581687746569514 | 122.6306686401367188
4.2603072558995336 | 122.7011566162109375
4.2623883301857859 | 122.7783584594726562
4.2643274737056345 | 122.8533935546875000
4.2664221064187586 | 122.9123077392578125
4.2683505762834102 | 122.9631195068359375
4.2702380823902786 | 123.0059509277343750
4.2724175273906440 | 123.0315322875976562
4.2744714848231524 | 122.7509307861328125
4.2762969683390111 | 122.3297348022460938
4.2782222649548203 | 122.4838867187500000
4.2801475615706295 | 122.6503067016601562
4.2822196930646896 | 122.7520141601562500
4.2842401871457696 | 122.7859115600585938
4.2862246215809137 | 122.7878265380859375
4.2880803951993585 | 122.8094711303710938
4.2901101205497980 | 122.8613891601562500
4.2920838813297451 | 122.9152145385742188
4.2939229232724756 | 122.9551620483398438
4.2958574511576444 | 122.9790420532226562
4.2977025511208922 | 123.0140686035156250
4.2995900572277606 | 123.0519943237304688
4.3016515150666237 | 123.0792388916015625
4.3035860429517925 | 123.1144790649414062
4.3055975942406803 | 123.1510696411132812
4.3076922269538045 | 123.1970825195312500
4.3097629160620272 | 123.2428588867187500
4.3118289895355701 | 123.2890319824218750
4.3139190066140145 | 123.3179931640625000
4.3158973830286413 | 123.3519515991210938
4.3178650857880712 | 123.3865890502929688
4.3199657765217125 | 123.4207992553710938
4.3218154921196401 | 123.4449310302734375
4.3238106002099812 | 123.4405746459960938
4.3254710747860372 | 122.3762512207031250
4.3273767549544573 | 122.2864608764648438
4.3294004222843796 | 122.5968704223632812
4.3313363925553858 | 122.8592376708984375
4.3331725497264415 | 123.0369033813476562
4.3352415079716593 | 123.1106567382812500
4.3372637329157442 | 123.1181182861328125
4.3392995162867010 | 123.1718139648437500
4.3413217412307858 | 123.2815933227539062
4.3431714568287134 | 123.3828201293945312
4.3447883713524789 | 123.4391174316406250
4.3467454004567116 | 123.4915618896484375
4.3486888711340725 | 123.5499954223632812
4.3506156101357192 | 123.6122283935546875
4.3525939865503460 | 123.6696701049804688
4.3542743660509586 | 123.7405319213867188
4.3563964040949941 | 123.8092956542968750
4.3582550624851137 | 123.8555145263671875
4.3602637290023267 | 123.9205627441406250
4.3624325003474951 | 123.9765930175781250
4.3645029009785503 | 124.0261230468750000
4.3666402283124626 | 124.0514526367187500
4.3686999552883208 | 123.8953933715820312
4.3708750731311738 | 123.3430099487304688
4.3728713351301849 | 123.4451904296875000
4.3746272956486791 | 123.6128158569335938
4.3767326020170003 | 123.7255172729492188
4.3788107915315777 | 123.7634658813476562
4.3808162847999483 | 123.7813415527343750
4.3828581261914223 | 123.7947387695312500
4.3847577483393252 | 123.8428955078125000
4.3866816025692970 | 123.9019546508789062
4.3887672924902290 | 123.9493484497070312
4.3907139364164323 | 123.9816131591796875
4.3926467334385961 | 124.0166168212890625
4.3947263653390110 | 124.0611114501953125
4.3966170446947217 | 124.0895919799804688
4.3986133066937327 | 124.1270599365234375
4.4005977411288768 | 124.1640319824218750
4.4025758290663362 | 124.1976547241210938
4.4046465181745589 | 124.2471847534179688
4.4067200920544565 | 124.2952957153320312
4.4087936659343541 | 124.3240280151367188
4.4107870431616902 | 124.3564605712890625
4.4127910940442234 | 124.3847885131835938
4.4150371772702783 | 124.0748672485351562
4.4162032019812614 | 123.0572433471679688
4.4181284985970706 | 123.2150421142578125
4.4198481109924614 | 123.5146408081054688
4.4217477331403643 | 123.7493972778320312
4.4236897614318877 | 123.9131240844726562
4.4257209291681647 | 123.9434890747070312
4.4276522838044912 | 123.9340972900390625
4.4294734401628375 | 124.0242156982421875
4.4314697021618485 | 124.1349563598632812
4.4333090325817466 | 124.2136230468750000
4.4352752929553390 | 124.2618255615234375
4.4371627990622073 | 124.3011856079101562
4.4388702954165637 | 124.3521957397460938
4.4409966606181115 | 124.4224777221679688
4.4429222457110882 | 124.4976272583007812
4.4448899484705180 | 124.5578155517578125
4.4467532224953175 | 124.6042785644531250
4.4485287994612008 | 124.6705627441406250
4.4503089920617640 | 124.7200164794921875
4.4522146722301841 | 124.7744522094726562
4.4540961203165352 | 124.8248748779296875
4.4560260325670242 | 124.8705749511718750
4.4579891196917742 | 124.9157257080078125
4.4600159602705389 | 124.9623489379882812
4.4620970345567912 | 124.9681320190429688
4.4643188857007772 | 124.7155685424804688
4.4663090896792710 | 124.3038330078125000
4.4683024669066072 | 124.4245071411132812
4.4701553557533771 | 124.5651550292968750
4.4721123848576099 | 124.6605300903320312
4.4740030642133206 | 124.7047500610351562
4.4760809652507305 | 124.7229385375976562
4.4781562699936330 | 124.7430725097656250
4.4798983836080879 | 124.7920532226562500
4.4819601299241185 | 124.8460388183593750
4.4838658100925386 | 124.8830795288085938
4.4858378400094807 | 124.9363937377929688
4.4880187273956835 | 124.9844284057617188
4.4899033487308770 | 125.0153732299804688
4.4918499926570803 | 125.0616683959960938
4.4938658711034805 | 125.0997314453125000
4.4958699219860137 | 125.1287460327148438
4.4979253218043596 | 125.1491622924804688
4.5001564042177051 | 124.7047042846679688
4.5020043889526278 | 124.0449447631835938
4.5037966975942254 | 124.3460922241210938
4.5060139331035316 | 124.6174545288085938
4.5079349025618285 | 124.8071594238281250
4.5100145344622433 | 124.8596725463867188
4.5121983066201210 | 124.8331909179687500
4.5141677402425557 | 124.8903961181640625
4.5160520731005818 | 124.9975128173828125
4.5180062174331397 | 125.0993194580078125
4.5201931628398597 | 125.1683197021484375
4.5221201903186738 | 125.2135848999023438
4.5241741477511823 | 125.2764358520507812
4.5262035846244544 | 125.3417892456054688
4.5281095532700419 | 125.4040222167968750
4.5302797670010477 | 125.4725646972656250
4.5322339113336056 | 125.5407638549804688
4.5342861379031092 | 125.5976257324218750
4.5362160501535982 | 125.6526260375976562
4.5383334725629538 | 125.6883010864257812
4.5406326355878264 | 125.5409088134765625
4.5425804334226996 | 125.0355453491210938
4.5446012159809470 | 125.0963287353515625
4.5464085254352540 | 125.2464828491210938
4.5482279509305954 | 125.3507385253906250
4.5503410461824387 | 125.3996505737304688
4.5520439269021153 | 125.4100570678710938
4.5540404773782939 | 125.4416961669921875
4.5561426104977727 | 125.4988403320312500
4.5581965679302812 | 125.5412750244140625
4.5601735019590706 | 125.5765686035156250
4.5622923667542636 | 125.6319351196289062
4.5643794990610331 | 125.6792144775390625
4.5664046087767929 | 125.7149810791015625
4.5684917410835624 | 125.7609634399414062
4.5704776179045439 | 125.8054428100585938
4.5724816687870771 | 125.8356552124023438
4.5746461129747331 | 125.8883056640625000
4.5768541172146797 | 125.9109954833984375
4.5793105002958328 | 125.4939193725585938
4.5812871458474547 | 124.7149047851562500
4.5833849518094212 | 125.0591201782226562
4.5852196665946394 | 125.3303146362304688
4.5872251598630100 | 125.5033721923828125
4.5894438377581537 | 125.5542373657226562
4.5914553890470415 | 125.5560989379882812
4.5935500217601657 | 125.6348876953125000
4.5953954102005810 | 125.7472152709960938
4.5973691709805280 | 125.8157806396484375
4.5993155264295638 | 125.8807449340820312
4.6010233112610877 | 125.9512863159179688
4.6030890962574631 | 126.0249176025390625
4.6051127635873854 | 126.0962905883789062
4.6071199877187610 | 126.1611175537109375
4.6090271102730185 | 126.2235794067382812
4.6107496074400842 | 126.2846679687500000
4.6126449024304748 | 126.3436889648437500
4.6149331033229828 | 126.3919677734375000
4.6170037924312055 | 126.4098358154296875
4.6189850536175072 | 126.3508224487304688
4.6212022891268134 | 125.8532409667968750
4.6232848057989031 | 125.7458724975585938
4.6251512530725449 | 125.9199981689453125
4.6271356875076890 | 126.0487747192382812
4.6290927166119218 | 126.1125640869140625
4.6311815797816962 | 126.1337051391601562
4.6331339932512492 | 126.1602020263671875
4.6350564050953835 | 126.1917877197265625
4.6368622721638530 | 126.2274703979492188
4.6386788128875196 | 126.2745590209960938
4.6407402707263827 | 126.3172073364257812
4.6427379751112312 | 126.3470611572265625
4.6448917456436902 | 126.3883819580078125
4.6468807957135141 | 126.4281005859375000
4.6487968610599637 | 126.4613952636718750
4.6508493761066347 | 126.5103073120117188
4.6528594850096852 | 126.5551376342773438
4.6550418147817254 | 126.5555725097656250
4.6571064458694309 | 125.5636825561523438
4.6591104967519641 | 125.4427719116210938
4.6612233035266399 | 125.7665786743164062
4.6632166807539761 | 126.0207138061523438
4.6654096841812134 | 126.1651611328125000
4.6676026876084507 | 126.1836547851562500
4.6695553895551711 | 126.2431640625000000
4.6715804992709309 | 126.3433685302734375
4.6734861794393510 | 126.4373397827148438
4.6752799304667860 | 126.4955825805664062
4.6772369595710188 | 126.5667343139648438
4.6793122643139213 | 126.6284179687500000
4.6814418027643114 | 126.6805191040039062
4.6835335507057607 | 126.7421493530273438
4.6854859641753137 | 126.8081512451171875
4.6873827015515417 | 126.8714065551757812
4.6894712762441486 | 126.9420013427734375
4.6915145600214601 | 126.9898910522460938
4.6934897631872445 | 127.0209732055664062
4.6954938140697777 | 127.0498504638671875
4.6975930624175817 | 127.0456314086914062
4.6998633777257055 | 126.6074676513671875
4.7016603020019829 | 126.3257141113281250
4.7037079129368067 | 126.5057373046875000
4.7055380120873451 | 126.6536560058593750
4.7075163885019720 | 126.7284545898437500
4.7096669857855886 | 126.7497634887695312
4.7115455491002649 | 126.7584304809570312
4.7135057514533401 | 126.7795181274414062
4.7153101761359721 | 126.8422546386718750
4.7172490311786532 | 126.8995132446289062
4.7194420346058905 | 126.9339447021484375
4.7213537727948278 | 126.9775314331054688
4.7233970565721393 | 127.0170669555664062
4.7251590751111507 | 127.0469207763671875
4.7272796707693487 | 127.0891952514648438
4.7292185258120298 | 127.1262664794921875
4.7312739256303757 | 127.1540222167968750
4.7333567307796329 | 127.1701889038085938
4.7354513634927571 | 127.0576934814453125
4.7371421281713992 | 126.0298995971679688
4.7391037729103118 | 126.1520919799804688
4.7410276271402836 | 126.4632797241210938
4.7430091768037528 | 126.6954040527343750
4.7450645766220987 | 126.8036880493164062
4.7469036185648292 | 126.8117828369140625
4.7489711344242096 | 126.8404083251953125
4.7509751853067428 | 126.9266891479492188
4.7529700049199164 | 127.0325698852539062
4.7550118463113904 | 127.1101989746093750
4.7569659906439483 | 127.1702041625976562
4.7590153324417770 | 127.2208251953125000
4.7611056379973888 | 127.2918090820312500
4.7630234342068434 | 127.3571166992187500
4.7649184407200664 | 127.4287643432617188
4.7669132603332400 | 127.5001144409179688
4.7689219268504530 | 127.5513534545898438
4.7709591526072472 | 127.5905761718750000
4.7728619480039924 | 127.6300125122070312
4.7748613832518458 | 127.6177062988281250
4.7771164092700928 | 127.1002960205078125
4.7789964149706066 | 126.8094863891601562
4.7809003642760217 | 127.0051574707031250
4.7828409501817077 | 127.1685180664062500
4.7846952814143151 | 127.2622299194335938
4.7869110745377839 | 127.2721328735351562
4.7885836651548743 | 127.2514648437500000
4.7904925185721368 | 127.2939682006835938
4.7925265710800886 | 127.3587570190429688
4.7944899466820061 | 127.4068374633789062
4.7965225568041205 | 127.4468460083007812
4.7983679452445358 | 127.5021820068359375
4.8004034401383251 | 127.5430450439453125
4.8023304676171392 | 127.5859222412109375
4.8042375901713967 | 127.6198196411132812
4.8062794315628707 | 127.6485748291015625
4.8081049150787294 | 127.6855163574218750
4.8101816622074693 | 127.7004470825195312
4.8123443755321205 | 126.7688598632812500
4.8144329502247274 | 126.5485229492187500
4.8164205579087138 | 126.8940429687500000
4.8183048907667398 | 127.1527862548828125
4.8202575927134603 | 127.2896270751953125
4.8223415517713875 | 127.3140258789062500
4.8243805083911866 | 127.3357696533203125
4.8262558984570205 | 127.4189605712890625
4.8281131144613028 | 127.5213546752929688
4.8301278389990330 | 127.6141891479492188
4.8321497754659504 | 127.6827774047851562
4.8341252671089023 | 127.7333526611328125
4.8361125863157213 | 127.7972335815429688
4.8383676123339683 | 127.8584213256835938
4.8402493488974869 | 127.9345092773437500
4.8422513804398477 | 128.0037689208984375
4.8442286029458046 | 128.0562286376953125
4.8461625538766384 | 128.1067352294921875
4.8484224840067327 | 128.1602630615234375
4.8503720127046108 | 128.1202697753906250
4.8526088646613061 | 127.4531478881835938
4.8545283917337656 | 127.3503799438476562
4.8562627164646983 | 127.5514984130859375
4.8584591816179454 | 127.6924819946289062
4.8604098642244935 | 127.7604751586914062
4.8622780423611403 | 127.7624740600585938
4.8643620014190674 | 127.7671279907226562
4.8663011449389160 | 127.8156738281250000
4.8682881756685674 | 127.8801803588867188
4.8702861685305834 | 127.9264602661132812
4.8723355103284121 | 127.9717559814453125
4.8744350471533835 | 128.0138702392578125
4.8763107256963849 | 128.0416107177734375
4.8781933276914060 | 128.0858917236328125
4.8801867049187422 | 128.1378631591796875
4.8822954730130732 | 128.1722717285156250
4.8842934658750892 | 128.2025146484375000
4.8862666497007012 | 128.2413024902343750
4.8881169422529638 | 128.2472686767578125
4.8903307160362601 | 127.3762817382812500
4.8925162190571427 | 127.0055389404296875
4.8944011288695037 | 127.3563766479492188
4.8963656583800912 | 127.6287918090820312
4.8982667229138315 | 127.8087692260742188
4.9003385659307241 | 127.8230667114257812
4.9023279044777155 | 127.8160858154296875
4.9042047369293869 | 127.9246139526367188
4.9061992680653930 | 128.0514526367187500
4.9081672593019903 | 128.1313018798828125
4.9102996825240552 | 128.1889801025390625
4.9122295947745442 | 128.2497863769531250
4.9141595070250332 | 128.3145141601562500
4.9162180800922215 | 128.4014282226562500
4.9181704935617745 | 128.4793853759765625
4.9202579143457115 | 128.5368347167968750
4.9221001295372844 | 128.5903625488281250
4.9240767750889063 | 128.6461029052734375
4.9261866970919073 | 128.6400604248046875
4.9283964321948588 | 128.0725555419921875
4.9303909633308649 | 127.8086013793945312
4.9322366402484477 | 128.0278320312500000
4.9341284735128284 | 128.1831817626953125
4.9361991626210511 | 128.2553863525390625
4.9382254262454808 | 128.2524261474609375
4.9402343812398612 | 128.2691345214843750
4.9421204449608922 | 128.3240966796875000
4.9440636271610856 | 128.3863830566406250
4.9460962372832000 | 128.4421081542968750
4.9482684703543782 | 128.4833221435546875
4.9504885906353593 | 128.5273742675781250
4.9524138872511685 | 128.5584869384765625
4.9540945552289486 | 128.6087951660156250
4.9560723546892405 | 128.6642303466796875
4.9581401590257883 | 128.6973419189453125
4.9599748738110065 | 128.7181091308593750
4.9620617176406085 | 128.7683258056640625
4.9641052898950875 | 128.7952575683593750
4.9662359822541475 | 128.4320983886718750
4.9679501135833561 | 127.3906555175781250
4.9699296439066529 | 127.7207794189453125
4.9717718590982258 | 128.0469665527343750
4.9737911992706358 | 128.2898254394531250
4.9759265072643757 | 128.3791656494140625
4.9778944985009730 | 128.3787231445312500
4.9798013325780630 | 128.4413604736328125
4.9818795220926404 | 128.5612945556640625
4.9839559807442129 | 128.6532287597656250
4.9859285876154900 | 128.7270965576171875
4.9881458231247962 | 128.8032226562500000
4.9901345847174525 | 128.8631134033203125
4.9918752559460700 | 128.9310760498046875
4.9940232569351792 | 129.0168151855468750
4.9958862424828112 | 129.0710144042968750
4.9978132699616253 | 129.1166992187500000
4.9998429953120649 | 129.1749114990234375
5.0017319438047707 | 129.2223510742187500
5.0038464814424515 | 129.2234191894531250
5.0059546725824475 | 128.6564636230468750
5.0079134325496852 | 128.3168029785156250
5.0098554608412087 | 128.5506439208984375
5.0117899887263775 | 128.7332763671875000
5.0139391436241567 | 128.8003387451171875
5.0158898262307048 | 128.7800445556640625
5.0178849343210459 | 128.8252258300781250
5.0198979279957712 | 128.9060668945312500
5.0217464896850288 | 128.9609375000000000
5.0235702423378825 | 128.9876708984375000
5.0259374859742820 | 129.0303802490234375
5.0277220057323575 | 129.0751953125000000
5.0297003821469843 | 129.1239013671875000
5.0317906877025962 | 129.1718139648437500
5.0338729158975184 | 129.2057037353515625
5.0358939869329333 | 129.2321166992187500
5.0377933206036687 | 129.2846069335937500
5.0397734278813004 | 129.3062591552734375
5.0420979768969119 | 128.4277801513671875
5.0441577038727701 | 128.0515136718750000
5.0461585815064609 | 128.4311218261718750
5.0481461891904473 | 128.7116088867187500
5.0502376486547291 | 128.8597106933593750
5.0524294981732965 | 128.8761749267578125
5.0543651799671352 | 128.9057769775390625
5.0562939383089542 | 129.0149688720703125
5.0583444340154529 | 129.1394195556640625
5.0603816597722471 | 129.2304077148437500
5.0623704213649035 | 129.2844848632812500
5.0643839919939637 | 129.3637542724609375
5.0665723797865212 | 129.4348754882812500
5.0685265241190791 | 129.5124053955078125
5.0704137417487800 | 129.5998840332031250
5.0725011625327170 | 129.6576843261718750
5.0743445316329598 | 129.6917266845703125
5.0763171385042369 | 129.7116546630859375
5.0786930364556611 | 129.1190795898437500
5.0806016013957560 | 128.7565765380859375
5.0824230462312698 | 129.0138702392578125
5.0842981478199363 | 129.1931915283203125
5.0862038279883564 | 129.2483215332031250
5.0882606701925397 | 129.2642669677734375
5.0904052094556391 | 129.2919311523437500
5.0922537711448967 | 129.3350677490234375
5.0943440767005086 | 129.3961334228515625
5.0964280357584357 | 129.4539642333984375
5.0983942961320281 | 129.5014801025390625
5.1003605565056205 | 129.5346221923828125
5.1022633519023657 | 129.5877075195312500
5.1042717299424112 | 129.6266021728515625
5.1061075986362994 | 129.6737060546875000
5.1080738590098917 | 129.7265777587890625
5.1101791653782129 | 129.7631072998046875
5.1121835047379136 | 129.6899261474609375
5.1139120599254966 | 128.6669311523437500
5.1160537144169211 | 128.5784301757812500
5.1178745822981000 | 128.9259338378906250
5.1197923785075545 | 129.1735687255859375
5.1218780684284866 | 129.2739562988281250
5.1238639452494681 | 129.2698211669921875
5.1258752080611885 | 129.3402404785156250
5.1275922241620719 | 129.4457855224609375
5.1295988713391125 | 129.5308837890625000
5.1316603291779757 | 129.5954132080078125
5.1335694710724056 | 129.6772613525390625
5.1356759313493967 | 129.7376708984375000
5.1375487251207232 | 129.7962036132812500
5.1397146116942167 | 129.8706359863281250
5.1416485626250505 | 129.9418487548828125
5.1435577045194805 | 130.0004425048828125
5.1455643516965210 | 130.0589294433593750
5.1475306120701134 | 130.1001129150390625
5.1497270772233605 | 130.1192932128906250
5.1518306527286768 | 129.9603881835937500
5.1538724941201508 | 129.2304077148437500
5.1557764434255660 | 129.3305511474609375
5.1576307746581733 | 129.5393524169921875
5.1596985789947212 | 129.6549682617187500
5.1616752245463431 | 129.6750030517578125
5.1636172528378665 | 129.6887207031250000
5.1655165865086019 | 129.7346343994140625
5.1674816929735243 | 129.7756042480468750
5.1693960274569690 | 129.8224334716796875
5.1713184393011034 | 129.8795166015625000
5.1732714297249913 | 129.9276580810546875
5.1752769229933619 | 129.9508514404296875
5.1773441503755748 | 129.9934234619140625
5.1793571440503001 | 130.0318450927734375
5.1812657089903951 | 130.0712585449218750
5.1832792796194553 | 130.1214752197265625
5.1854359349235892 | 130.1334228515625000
5.1877939472906291 | 129.2846984863281250
5.1894965395331383 | 128.8993072509765625
5.1914420295506716 | 129.2714080810546875
5.1935138725675642 | 129.5579681396484375
5.1953814737498760 | 129.6698608398437500
5.1974296616390347 | 129.6685791015625000
5.1992205278947949 | 129.7064361572265625
5.2010898599401116 | 129.8163146972656250
5.2032765168696642 | 129.9278564453125000
5.2052883566357195 | 129.9932250976562500
5.2072875034064054 | 130.0435028076171875
5.2091568354517221 | 130.1123199462890625
5.2113440693356097 | 130.1838226318359375
5.2132710968144238 | 130.2450103759765625
5.2151992782019079 | 130.3168334960937500
5.2172428504563868 | 130.3741912841796875
5.2191906482912600 | 130.4151763916015625
5.2212596065364778 | 130.4415893554687500
5.2234739572741091 | 130.1941986083984375
5.2255157986655831 | 129.5506286621093750
5.2272853176109493 | 129.7221527099609375
5.2292769639752805 | 129.9129943847656250
5.2313026506453753 | 130.0024566650390625
5.2332746805623174 | 130.0203857421875000
5.2352951746433973 | 130.0505828857421875
5.2371541215106845 | 130.0909881591796875
5.2393032764084637 | 130.1526489257812500
5.2413387713022530 | 130.2135009765625000
5.2433477262966335 | 130.2575073242187500
5.2454178384505212 | 130.2875366210937500
5.2472917861305177 | 130.3428497314453125
5.2493036258965731 | 130.3762207031250000
5.2512548854574561 | 130.3999786376953125
5.2531847977079451 | 130.4308929443359375
5.2553385682404041 | 130.3626556396484375
5.2572621339932084 | 129.4094238281250000
5.2595174484886229 | 129.4806060791015625
5.2614831319078803 | 129.7912597656250000
5.2633934277109802 | 129.9715270996093750
5.2654502699151635 | 130.0197753906250000
5.2674834569916129 | 130.0547332763671875
5.2695737625472248 | 130.1174163818359375
5.2715030978433788 | 130.2077636718750000
5.2734226249158382 | 130.3053741455078125
5.2755625485442579 | 130.3654327392578125
5.2775138081051409 | 130.4416198730468750
5.2794679524376988 | 130.5205078125000000
5.2813419001176953 | 130.5810546875000000
5.2833110452629626 | 130.6305084228515625
5.2853875039145350 | 130.6993713378906250
5.2873526103794575 | 130.7458648681640625
5.2893061777576804 | 130.7158508300781250
5.2913797516375780 | 130.1724090576171875
5.2933794753625989 | 129.9072723388671875
5.2953428509645164 | 130.1083679199218750
5.2973044957034290 | 130.2648162841796875
5.2993382597342134 | 130.3132934570312500
5.3014302961528301 | 130.3081054687500000
5.3034750223159790 | 130.3394470214843750
5.3054187814705074 | 130.3972778320312500
5.3076146696694195 | 130.4370422363281250
5.3094551539979875 | 130.4719848632812500
5.3115668068639934 | 130.5184020996093750
5.3135844161733985 | 130.5563659667968750
5.3153689359314740 | 130.6020812988281250
5.3174667418934405 | 130.6541748046875000
5.3193164574913681 | 130.6815185546875000
5.3213600297458470 | 130.7061920166015625
5.3235634183511138 | 130.7017822265625000
5.3258337336592376 | 129.8041839599609375
5.3278328804299235 | 129.6264953613281250
5.3298718370497227 | 129.9869689941406250
5.3319154093042016 | 130.2102661132812500
5.3337922417558730 | 130.2649536132812500
5.3355634915642440 | 130.2909240722656250
5.3378816940821707 | 130.3567047119140625
5.3399085346609354 | 130.4439697265625000
5.3418522938154638 | 130.5433197021484375
5.3438047072850168 | 130.6251983642578125
5.3458753963932395 | 130.6944274902343750
5.3479593554511666 | 130.7559967041015625
5.3501552436500788 | 130.8353271484375000
5.3521440052427351 | 130.9010925292968750
5.3540375693701208 | 130.9766540527343750
5.3561146049760282 | 131.0373382568359375
5.3582845302298665 | 130.9221954345703125
5.3604625328443944 | 130.2191009521484375
5.3625239906832576 | 130.2468872070312500
5.3645162140019238 | 130.4569702148437500
5.3666503680869937 | 130.5615539550781250
5.3684966219589114 | 130.5840301513671875
5.3704299959354103 | 130.5998382568359375
5.3725606882944703 | 130.6451873779296875
5.3745015626773238 | 130.7071075439453125
5.3766472558490932 | 130.7520446777343750
5.3785696676932275 | 130.7887573242187500
5.3807338234037161 | 130.8481903076171875
5.3828697083517909 | 130.8989562988281250
5.3848977028392255 | 130.9387664794921875
5.3870607046410441 | 130.9782104492187500
5.3890569666400552 | 131.0200042724609375
5.3912049676291645 | 131.0503082275390625
5.3932831571437418 | 131.0792694091796875
5.3953232676722109 | 131.0734252929687500
5.3976253154687583 | 130.2765960693359375
5.3995534968562424 | 129.9612579345703125
5.4015012946911156 | 130.3341217041015625
5.4034767863340676 | 130.5849304199218750
5.4053916977718472 | 130.6600494384765625
5.4074271926656365 | 130.6814727783203125
5.4094148003496230 | 130.7503662109375000
5.4113233652897179 | 130.8522796630859375
5.4131955821067095 | 130.9633483886718750
5.4151347256265581 | 131.0383300781250000
5.4169273227453232 | 131.0984497070312500
5.4186691478826106 | 131.1669921875000000
5.4206342543475330 | 131.2542419433593750
5.4226033994928002 | 131.3128967285156250
5.4247040902264416 | 131.3420410156250000
5.4266068856231868 | 131.2459106445312500
5.4287727721966803 | 130.6505279541015625
5.4306357577443123 | 130.6093902587890625
5.4325581695884466 | 130.7939453125000000
5.4346709763631225 | 130.8912811279296875
5.4364964598789811 | 130.9155578613281250
5.4385700337588787 | 130.9428710937500000
5.4407272660173476 | 130.9932556152343750
5.4426733329892159 | 131.0368652343750000
5.4446972887963057 | 131.0855865478515625
5.4467010512016714 | 131.1278076171875000
5.4485571132972836 | 131.1576538085937500
5.4506924212910235 | 131.2086334228515625
5.4526604125276208 | 131.2551879882812500
5.4546566745266318 | 131.2679290771484375
5.4566638986580074 | 131.3058776855468750
5.4588580559939146 | 131.3527984619140625
5.4609529771842062 | 131.3793945312500000
5.4628315404988825 | 131.3408050537109375
5.4647429902106524 | 130.3451232910156250
5.4669238775968552 | 130.2501373291015625
5.4688024409115314 | 130.6025695800781250
5.4709637118503451 | 130.8217010498046875
5.4729680512100458 | 130.8830108642578125
5.4748431527987123 | 130.9023742675781250
5.4769790377467871 | 131.0064544677734375
5.4789014495909214 | 131.1170959472656250
5.4808977115899324 | 131.2033996582031250
5.4827549275942147 | 131.2891387939453125
5.4847454200498760 | 131.3674163818359375
5.4869580399245024 | 131.4340515136718750
5.4888908369466662 | 131.5171356201171875
5.4908784446306527 | 131.5673828125000000
5.4928429741412401 | 131.5784606933593750
5.4948028880171478 | 131.3924560546875000
5.4970414708368480 | 130.7975158691406250
5.4989200341515243 | 130.8643341064453125
5.5008078287355602 | 131.0458526611328125
5.5027631269767880 | 131.1403503417968750
5.5047553502954543 | 131.1443023681640625
5.5067562279291451 | 131.1705780029296875
5.5087190265767276 | 131.2400207519531250
5.5106656705029309 | 131.2841033935546875
5.5127530912868679 | 131.3308258056640625
5.5147008891217411 | 131.3889312744140625
5.5167017667554319 | 131.4408874511718750
5.5185232115909457 | 131.4696960449218750
5.5206008241511881 | 131.5049743652343750
5.5226668976247311 | 131.5445709228515625
5.5247756657190621 | 131.5707092285156250
5.5266496133990586 | 131.5247497558593750
5.5288466555066407 | 130.4382324218750000
5.5306859859265387 | 130.5130615234375000
5.5325022381730378 | 130.8500213623046875
5.5347212045453489 | 131.0496978759765625
5.5365968830883503 | 131.0661010742187500
5.5386219928041101 | 131.0747222900390625
5.5407105674967170 | 131.1555480957031250
5.5425510518252850 | 131.2484893798828125
5.5445080809295177 | 131.3408966064453125
5.5463976063765585 | 131.4190521240234375
5.5485813785344362 | 131.4755554199218750
5.5505730248987675 | 131.5331573486328125
5.5524625503458083 | 131.6145172119140625
5.5545690106227994 | 131.6889648437500000
5.5564019945450127 | 131.7374725341796875
5.5585799971595407 | 131.8031463623046875
5.5605779900215566 | 131.8594970703125000
5.5624871319159865 | 131.8298339843750000
5.5645514745265245 | 131.2061920166015625
5.5664785020053387 | 130.9042510986328125
5.5684037986211479 | 131.1406402587890625
5.5703394804149866 | 131.2954711914062500
5.5722936247475445 | 131.3439636230468750
5.5742206522263587 | 131.3443756103515625
5.5761944130063057 | 131.3760986328125000
5.5781439417041838 | 131.4399261474609375
5.5800784695893526 | 131.4976806640625000
5.5819293390959501 | 131.5394134521484375
5.5840617623180151 | 131.5880584716796875
5.5862022629007697 | 131.6305999755859375
5.5880606328137219 | 131.6624450683593750
5.5899501582607627 | 131.7220916748046875
5.5920283477753401 | 131.7720184326171875
5.5939640295691788 | 131.8033142089843750
5.5963930073194206 | 131.8118438720703125
5.5986483218148351 | 131.2154693603515625
5.6005055378191173 | 130.6156311035156250
5.6025877660140395 | 130.9965515136718750
5.6043393993750215 | 131.2651824951171875
5.6063662399537861 | 131.3550415039062500
5.6082644197158515 | 131.3792266845703125
5.6101320208981633 | 131.4590759277343750
5.6122800218872726 | 131.5663909912109375
5.6140766576863825 | 131.6599578857421875
5.6160879204981029 | 131.7551269531250000
5.6182070737704635 | 131.8311004638671875
5.6202425686642528 | 131.9102630615234375
5.6222769096493721 | 131.9965820312500000
5.6241450877860188 | 132.0459899902343750
5.6262913579121232 | 132.0655364990234375
5.6283164676278830 | 131.9232177734375000
5.6303808102384210 | 131.1942291259765625
5.6322593735530972 | 131.2750396728515625
5.6341390907764435 | 131.4891510009765625
5.6360176540911198 | 131.5673370361328125
5.6379792988300323 | 131.5719451904296875
5.6398243987932801 | 131.6194000244140625
5.6417571958154440 | 131.6741638183593750
5.6439732774160802 | 131.7261810302734375
5.6460076184011996 | 131.7846832275390625
5.6481204251758754 | 131.8426208496093750
5.6503088129684329 | 131.8840637207031250
5.6522721885703504 | 131.9276275634765625
5.6543907648883760 | 131.9840087890625000
5.6562162484042346 | 132.0256195068359375
5.6580919269472361 | 132.0699462890625000
5.6600385708734393 | 132.0780639648437500
5.6621571471914649 | 131.2638092041015625
5.6643097638152540 | 130.8448333740234375
5.6661987123079598 | 131.2353668212890625
5.6682313224300742 | 131.4900207519531250
5.6703123967163265 | 131.5371704101562500
5.6722151921130717 | 131.5699157714843750
5.6743949255906045 | 131.6579589843750000
5.6761263655498624 | 131.7512969970703125
5.6780124292708933 | 131.8589630126953125
5.6800467702560127 | 131.9589996337890625
5.6821520766243339 | 132.0273895263671875
5.6840756423771381 | 132.1055603027343750
5.6861174837686121 | 132.2020874023437500
5.6881443243473768 | 132.2799377441406250
5.6901965509168804 | 132.3339233398437500
5.6923837848007679 | 132.3743591308593750
5.6944267801009119 | 132.0407714843750000
5.6966884410940111 | 131.2798767089843750
5.6986575862392783 | 131.5496368408203125
5.7005736515857279 | 131.7595672607421875
5.7026276090182364 | 131.8027191162109375
5.7047358001582325 | 131.8276062011718750
5.7068763007409871 | 131.8778381347656250
5.7088708318769932 | 131.9312133789062500
5.7106951614841819 | 132.0003814697265625
5.7126839230768383 | 132.0504760742187500
5.7144822897389531 | 132.0958099365234375
5.7167145260609686 | 132.1579284667968750
5.7188775278627872 | 132.2084960937500000
5.7208524425514042 | 132.2351379394531250
5.7229762114584446 | 132.2784118652343750
5.7249909359961748 | 132.3368072509765625
5.7271170127205551 | 132.3572998046875000
5.7293417486362159 | 132.1826171875000000
5.7314170533791184 | 131.1792755126953125
5.7333815828897059 | 131.3665924072265625
5.7352872630581260 | 131.6924591064453125
5.7373366048559546 | 131.8598937988281250
5.7394119095988572 | 131.8854064941406250
5.7414231724105775 | 131.9223480224609375
5.7433490459807217 | 132.0479736328125000
5.7453620396554470 | 132.1575012207031250
5.7476156232878566 | 132.2354736328125000
5.7496257321909070 | 132.3029937744140625
5.7517396928742528 | 132.3852081298828125
5.7539205802604556 | 132.4484863281250000
5.7558372225612402 | 132.5380554199218750
5.7581161921843886 | 132.6157531738281250
5.7600812986493111 | 132.6626586914062500
5.7620198652148247 | 132.6635894775390625
5.7640755535103381 | 132.0547332763671875
5.7661641282029450 | 131.5453033447265625
5.7682890510186553 | 131.8784179687500000
5.7702599270269275 | 132.0790405273437500
5.7722729207016528 | 132.0979614257812500
5.7742195646278560 | 132.1036376953125000
5.7761494768783450 | 132.1763916015625000
5.7782120886258781 | 132.2313537597656250
5.7800860363058746 | 132.2769775390625000
5.7819478679448366 | 132.3329620361328125
5.7838448937982321 | 132.3796234130859375
5.7858515409752727 | 132.4181518554687500
5.7879810794256628 | 132.4644775390625000
5.7900004195980728 | 132.5206451416015625
5.7920757243409753 | 132.5592956542968750
5.7942127631977201 | 132.6165618896484375
5.7963163387030363 | 132.6137847900390625
5.7980316239409149 | 131.6383514404296875
5.8001109673641622 | 131.4544525146484375
5.8020091471262276 | 131.8391571044921875
5.8041040683165193 | 132.0560302734375000
5.8062289911322296 | 132.0878295898437500
5.8081710194237530 | 132.1322326660156250
5.8102128608152270 | 132.2214355468750000
5.8121502734720707 | 132.3301544189453125
5.8141967304982245 | 132.4370574951171875
5.8163516549393535 | 132.5144042968750000
5.8182013705372810 | 132.5736083984375000
5.8203101386316121 | 132.6734008789062500
5.8223075545392931 | 132.7655029296875000
5.8241895795799792 | 132.8205718994140625
5.8261869954876602 | 132.8873443603515625
5.8280309415422380 | 132.9447174072265625
5.8300577821210027 | 132.7934417724609375
5.8321538572199643 | 131.7337188720703125
5.8343058968894184 | 131.8830413818359375
5.8362150387838483 | 132.1931762695312500
5.8380659082904458 | 132.2953491210937500
5.8401515982113779 | 132.2949066162109375
5.8420059294439852 | 132.3081054687500000
5.8439375725574791 | 132.3856201171875000
5.8457872881554067 | 132.4704895019531250
5.8477610489353538 | 132.5270538330078125
5.8496528821997344 | 132.5748901367187500
5.8514737500809133 | 132.6403350830078125
5.8534388565458357 | 132.6954956054687500
5.8551339483819902 | 132.7200317382812500
5.8568082698620856 | 132.7682342529296875
5.8587641450576484 | 132.8143463134765625
5.8608256028965116 | 132.3318786621093750
5.8630745708942413 | 131.3814392089843750
5.8651042962446809 | 131.8238220214843750
5.8670717105269432 | 132.0960388183593750
5.8692150958813727 | 132.1689605712890625
5.8711917414329946 | 132.1984252929687500
5.8731776182539761 | 132.2673034667968750
5.8748865569941700 | 132.3695526123046875
5.8769012815319002 | 132.4895935058593750
5.8789235064759851 | 132.5564422607421875
5.8808153397403657 | 132.6217498779296875
5.8829327621497214 | 132.6975708007812500
5.8848251723684371 | 132.7801513671875000
5.8866835422813892 | 132.8726806640625000
5.8887634626589715 | 132.9654388427734375
5.8906327947042882 | 133.0359039306640625
5.8924051984213293 | 133.0598297119140625
5.8940887511707842 | 133.0968475341796875
5.8960550115443766 | 132.8023986816406250
5.8977835667319596 | 131.8007049560546875
5.8996650148183107 | 131.9237670898437500
5.9015660793520510 | 132.2952423095703125
5.9035715726204216 | 132.4202728271484375
5.9056168757379055 | 132.4082336425781250
5.9075346719473600 | 132.4702148437500000
5.9095822828821838 | 132.5546569824218750
5.9115831605158746 | 132.6212615966796875
5.9134242217987776 | 132.6890716552734375
5.9154810640029609 | 132.7664031982421875
5.9175107893534005 | 132.8057556152343750
5.9192572301253676 | 132.8654937744140625
5.9214744656346738 | 132.9059753417968750
5.9235757333226502 | 132.8603363037109375
5.9255841113626957 | 131.8392181396484375
5.9274309421889484 | 131.7745513916015625
5.9294768222607672 | 132.1479644775390625
5.9313617320731282 | 132.3106536865234375
5.9333885726518929 | 132.3486328125000000
5.9353467556647956 | 132.4050903320312500
5.9374145600013435 | 132.5053710937500000
5.9395089042373002 | 132.6138763427734375
5.9414993966929615 | 132.7003173828125000
5.9433704596012831 | 132.7725372314453125
5.9452928714454174 | 132.8540191650390625
5.9473104807548225 | 132.9248352050781250
5.9492750102654099 | 132.9968109130859375
5.9514408968389034 | 133.0840301513671875
5.9532392635010183 | 133.1578979492187500
5.9551784070208669 | 133.1932983398437500
5.9572577504441142 | 133.1582336425781250
5.9595142188481987 | 132.0794677734375000
5.9613714348524809 | 132.0101013183593750
5.9632759611122310 | 132.3788299560546875
5.9652283745817840 | 132.5406799316406250
5.9673550282604992 | 132.5058135986328125
5.9691741652786732 | 132.5465087890625000
5.9711115779355168 | 132.6576385498046875
5.9729376384057105 | 132.7352752685546875
5.9751831446774304 | 132.7680816650390625
5.9771949844434857 | 132.8277740478515625
5.9790539313107729 | 132.8868560791015625
5.9810305768623948 | 132.9481811523437500
5.9828699072822928 | 133.0257415771484375
5.9849555972032249 | 132.9996795654296875
5.9870089776813984 | 131.9665679931640625
5.9887790735810995 | 131.8500061035156250
5.9908237997442484 | 132.2554473876953125
5.9928217926062644 | 132.4351348876953125
5.9948797887191176 | 132.4618682861328125
5.9967733528465033 | 132.5303955078125000
5.9986398001201451 | 132.6449127197265625
6.0006320234388113 | 132.7618408203125000
6.0026600179262459 | 132.8505706787109375
6.0047018593177199 | 132.9127502441406250
6.0066513880155981 | 132.9846496582031250
6.0086447652429342 | 133.0730895996093750
6.0108423843048513 | 133.1418151855468750
6.0127059468068182 | 133.1944580078125000
6.0147477881982923 | 133.2634735107421875
6.0166777004487813 | 133.2998657226562500
6.0188112775795162 | 132.6484527587890625
6.0209592785686255 | 131.9527740478515625
6.0226987958885729 | 132.3708496093750000
6.0247556380927563 | 132.5797729492187500
6.0267472844570875 | 132.5755615234375000
6.0288012418895960 | 132.5890045166015625
6.0308811622671783 | 132.6694183349609375
6.0327822268009186 | 132.7510681152343750
6.0347571414895356 | 132.8264160156250000
6.0366403204388916 | 132.8708953857421875
6.0385685018263757 | 132.9280242919921875
6.0405982271768153 | 133.0008544921875000
6.0427975771017373 | 133.0516815185546875
6.0448694201186299 | 133.0923309326171875
6.0469660721719265 | 133.1381378173828125
6.0490304147824645 | 132.5217742919921875
6.0508893616497517 | 131.7560577392578125
6.0528071578592062 | 132.2157440185546875
6.0546914907172322 | 132.4876708984375000
6.0568862250074744 | 132.5350646972656250
6.0588778713718057 | 132.5999603271484375
6.0607154709286988 | 132.7121124267578125
6.0627515427768230 | 132.8172454833984375
6.0646854937076569 | 132.9189300537109375
6.0667186807841063 | 133.0121154785156250
6.0686935954727232 | 133.0751190185546875
6.0706933191977441 | 133.1553192138671875
6.0728361275978386 | 133.2576904296875000
6.0746044926345348 | 133.3201293945312500
6.0767276845872402 | 133.3627319335937500
6.0789085719734430 | 133.2487792968750000
6.0807311707176268 | 132.1619415283203125
6.0825491538271308 | 132.1864318847656250
6.0844502183608711 | 132.5685424804687500
6.0863680145703256 | 132.7013397216796875
6.0885217851027846 | 132.6497497558593750
6.0904049640521407 | 132.7047882080078125
6.0924075725488365 | 132.8131713867187500
6.0944038345478475 | 132.8789367675781250
6.0962310489267111 | 132.9585418701171875
6.0983167388476431 | 133.0209350585937500
6.1002749218605459 | 133.0598907470703125
6.1022475287318230 | 133.1086425781250000
6.1042259051464498 | 133.1871643066406250
6.1063115950673819 | 133.2190093994140625
6.1085409466177225 | 132.6906585693359375
6.1106145204976201 | 131.8404083251953125
6.1125882812775671 | 132.2805480957031250
6.1145239630714059 | 132.5491333007812500
6.1165836900472641 | 132.6168823242187500
6.1186936120502651 | 132.6597442626953125
6.1207400690764189 | 132.7768249511718750
6.1227230611257255 | 132.9116821289062500
6.1247135535813868 | 133.0156250000000000
6.1267444328404963 | 133.0828552246093750
6.1286489591002464 | 133.1791534423828125
6.1307934983633459 | 133.2694549560546875
6.1327326418831944 | 133.3405151367187500
6.1346654389053583 | 133.4298095703125000
6.1367632448673248 | 133.4897613525390625
6.1388575891032815 | 133.2211303710937500
6.1405596043914557 | 132.2152099609375000
6.1422443110495806 | 132.3110809326171875
6.1442238413728774 | 132.6824951171875000
6.1462004869244993 | 132.7753295898437500
6.1481777094304562 | 132.7516326904296875
6.1501768562011421 | 132.8172302246093750
6.1521113840863109 | 132.9175109863281250
6.1542622698470950 | 133.0059661865234375
6.1561708347871900 | 133.0637817382812500
6.1581976753659546 | 133.0912475585937500
6.1602031686343253 | 133.1574096679687500
6.1622525104321539 | 133.2440795898437500
6.1644305130466819 | 133.2960662841796875
6.1665387041866779 | 133.3025054931640625
6.1687299767509103 | 132.4170684814453125
6.1706858519464731 | 132.0537567138671875
6.1725338366813958 | 132.4782562255859375
6.1745029818266630 | 132.6850280761718750
6.1765511697158217 | 132.7100372314453125
6.1784960827790201 | 132.7912445068359375
6.1803942625410855 | 132.9307861328125000
6.1821862827055156 | 133.0216369628906250
6.1843839017674327 | 133.0918121337890625
6.1864528600126505 | 133.1856842041015625
6.1884496989659965 | 133.2752075195312500
6.1904338449239731 | 133.3515930175781250
6.1923741423524916 | 133.4415893554687500
6.1944373310543597 | 133.5186004638671875
6.1966984150931239 | 133.5582427978515625
6.1985267833806574 | 133.3671112060546875
6.2003436125814915 | 132.3565216064453125
6.2020433200523257 | 132.3471527099609375
6.2039807327091694 | 132.7400054931640625
6.2060831543058157 | 132.8622283935546875
6.2080251825973392 | 132.8181304931640625
6.2100156750530005 | 132.8944244384765625
6.2119605881161988 | 133.0139923095703125
6.2141264746896923 | 133.0708618164062500
6.2160788881592453 | 133.1084899902343750
6.2179574514739215 | 133.1915588378906250
6.2200627578422427 | 133.2865905761718750
6.2221074840053916 | 133.3326263427734375
6.2242341376841068 | 133.3303527832031250
6.2263665609061718 | 132.4785766601562500
6.2282526246272027 | 132.1685943603515625
6.2301600356586277 | 132.5619049072265625
6.2320351372472942 | 132.7350921630859375
6.2341514057479799 | 132.7586517333984375
6.2360813179984689 | 132.8335113525390625
6.2381035429425538 | 132.9752502441406250
6.2401436534710228 | 133.0653381347656250
6.2421751096844673 | 133.1471405029296875
6.2441892572678626 | 133.2551879882812500
6.2462328295223415 | 133.3403320312500000
6.2482562083750963 | 133.4168548583984375
6.2501849667169154 | 133.5136108398437500
6.2521708435378969 | 133.5879821777343750
6.2541007557883859 | 133.6200103759765625
6.2563041443936527 | 133.2460937500000000
6.2579801967367530 | 132.2227325439453125
6.2598552983254194 | 132.4604492187500000
6.2616600114852190 | 132.8214569091796875
6.2636608891189098 | 132.9089965820312500
6.2656450350768864 | 132.8576965332031250
6.2676401431672275 | 132.9553833007812500
6.2696969853714108 | 133.0861663818359375
6.2717417115345597 | 133.1440582275390625
6.2736687390133739 | 133.1783142089843750
6.2754682595841587 | 133.2761688232421875
6.2774968310259283 | 133.3557281494140625
6.2795369415543973 | 133.3831939697265625
6.2815545508638024 | 133.3935852050781250
6.2837931336835027 | 132.6313171386718750
6.2859405577182770 | 132.2410736083984375
6.2877371935173869 | 132.6369476318359375
6.2898396151140332 | 132.8143005371093750
6.2918497240170836 | 132.8443145751953125
6.2939232978969812 | 132.9427947998046875
6.2959922561421990 | 133.0835113525390625
6.2979798638261855 | 133.1895599365234375
6.2998838131316006 | 133.2700805664062500
6.3019591178745031 | 133.3831481933593750
6.3039934588596225 | 133.4674987792968750
6.3059049085713923 | 133.5565185546875000
6.3079802133142948 | 133.6410980224609375
6.3100266703404486 | 133.6699371337890625
6.3120154319331050 | 133.0733032226562500
6.3141795876435935 | 132.3043518066406250
6.3159658382646739 | 132.7501831054687500
6.3180197956971824 | 132.9615478515625000
6.3200010568834841 | 132.9560852050781250
6.3220988628454506 | 132.9922790527343750
6.3239272311329842 | 133.0862426757812500
6.3260204214602709 | 133.1887664794921875
6.3280126447789371 | 133.2447814941406250
6.3299229405820370 | 133.2745819091796875
6.3318603532388806 | 133.3417510986328125
6.3336673742160201 | 133.4233856201171875
6.3358771093189716 | 133.4677124023437500
6.3380083786323667 | 133.4458312988281250
6.3400438735261559 | 132.5917205810546875
6.3421128317713737 | 132.3357696533203125
6.3439781251363456 | 132.7001953125000000
6.3460759310983121 | 132.8752441406250000
6.3480583461932838 | 132.9064331054687500
6.3499686419963837 | 132.9940490722656250
6.3520543319173157 | 133.1221618652343750
6.3540327083319426 | 133.2219848632812500
6.3560970509424806 | 133.2898406982421875
6.3579484974034131 | 133.3920898437500000
6.3600082243792713 | 133.4825592041015625
6.3621031455695629 | 133.5649719238281250
6.3641103697009385 | 133.6663665771484375
6.3660477823577821 | 133.7429504394531250
6.3679788485169411 | 133.6692657470703125
6.3698106785304844 | 132.5972900390625000
6.3716661636717618 | 132.4631500244140625
6.3737126206979156 | 132.8773193359375000
6.3756852275691926 | 132.9758453369140625
6.3775332123041153 | 132.9509277343750000
6.3796442882157862 | 133.0262756347656250
6.3815620844252408 | 133.1246795654296875
6.3835329604335129 | 133.2002410888671875
6.3854340249672532 | 133.2342529296875000
6.3875075988471508 | 133.2829589843750000
6.3894998221658170 | 133.3713073730468750
6.3914308883249760 | 133.4517517089843750
6.3932961816899478 | 133.4876251220703125
6.3953605243004858 | 133.4643554687500000
6.3975592972710729 | 132.4857635498046875
6.3997603780589998 | 132.3868560791015625
6.4015748994424939 | 132.7669677734375000
6.4035307746380568 | 132.9158477783203125
6.4054803033359349 | 132.9450073242187500
6.4074206007644534 | 133.0372924804687500
6.4094641730189323 | 133.1916961669921875
6.4113017725758255 | 133.3022308349609375
6.4132363004609942 | 133.3910827636718750
6.4152550636790693 | 133.4981994628906250
6.4172547874040902 | 133.5810394287109375
6.4191950848326087 | 133.6595611572265625
6.4212051937356591 | 133.7245178222656250
6.4233924276195467 | 133.2978820800781250
6.4250829038210213 | 132.2868652343750000
6.4269614671356976 | 132.5761718750000000
6.4286254034377635 | 132.9335632324218750
6.4306216654367745 | 132.9675140380859375
6.4327258178964257 | 132.9315185546875000
6.4345495705492795 | 133.0494689941406250
6.4366035279817879 | 133.1272430419921875
6.4384030485525727 | 133.1757202148437500
6.4404027722775936 | 133.2492980957031250
6.4424792309291661 | 133.2951507568359375
6.4444016427733004 | 133.3442687988281250
6.4462698209099472 | 133.4185638427734375
6.4482614672742784 | 133.4738922119140625
6.4503379259258509 | 133.5004425048828125
6.4524311162531376 | 133.3702087402343750
6.4544112235307693 | 132.3699493408203125
6.4564138320274651 | 132.4844360351562500
6.4581845048815012 | 132.8209991455078125
6.4603596227243543 | 132.9543914794921875
6.4623680007643998 | 132.9973449707031250
6.4642586801201105 | 133.1033172607421875
6.4663414852693677 | 133.2423095703125000
6.4683227464556694 | 133.3376770019531250
6.4703536257147789 | 133.4203033447265625
6.4723954671062529 | 133.5317993164062500
6.4743046090006828 | 133.6217346191406250
6.4765097284689546 | 133.7060546875000000
6.4785163756459951 | 133.7318572998046875
6.4806112968362868 | 132.7254333496093750
6.4824748593382537 | 132.4321746826171875
6.4841641816310585 | 132.8696289062500000
6.4860363984480500 | 133.0068359375000000
6.4879438094794750 | 132.9658508300781250
6.4899129546247423 | 133.0443267822265625
6.4918717145919800 | 133.1614074707031250
6.4940537558868527 | 133.2086486816406250
6.4960834812372923 | 133.2723388671875000
6.4978726166300476 | 133.3586883544921875
6.4999842694960535 | 133.4096984863281250
6.5019822623580694 | 133.4355010986328125
6.5039773704484105 | 133.4960632324218750
6.5061109475791454 | 133.4147796630859375
6.5079139298759401 | 132.5005493164062500
6.5097832619212568 | 132.5926666259765625
6.5118764522485435 | 132.8869781494140625
6.5137792476452887 | 132.9989471435546875
6.5158574371598661 | 133.0796508789062500
6.5178490835241973 | 133.1666412353515625
6.5198263060301542 | 133.2747344970703125
6.5217602569609880 | 133.3939361572265625
6.5239278743974864 | 133.5045623779296875
6.5257839364930987 | 133.5764770507812500
6.5278361630626023 | 133.6598510742187500
6.5298370406962931 | 133.7407226562500000
6.5320225437171757 | 133.7180480957031250
6.5340522690676153 | 132.6135711669921875
6.5358321731910110 | 132.4967041015625000
6.5376732344739139 | 132.9067077636718750
6.5398541218601167 | 132.9844665527343750
6.5417655715718865 | 132.9661407470703125
6.5437018303200603 | 133.0494842529296875
6.5457840585149825 | 133.1251373291015625
6.5476932004094124 | 133.1846160888671875
6.5498712030239403 | 133.2615661621093750
6.5517676519230008 | 133.3280487060546875
6.5536866020411253 | 133.4077911376953125
6.5557497907429934 | 133.4580841064453125
6.5578660592436790 | 133.5006408691406250
6.5599984824657440 | 133.5210418701171875
6.5622186027467251 | 132.9624328613281250
6.5642223651520908 | 132.4459991455078125
6.5661055441014469 | 132.8012847900390625
6.5680868052877486 | 132.9916992187500000
6.5698355538770556 | 133.0397033691406250
6.5716881542466581 | 133.1294555664062500
6.5737721133045852 | 133.2569122314453125
6.5759697323665023 | 133.3590393066406250
6.5781177333556116 | 133.4469604492187500
6.5799443707801402 | 133.5557708740234375
6.5820133290253580 | 133.6525268554687500
6.5838936232030392 | 133.7204284667968750
6.5860670101828873 | 133.7797241210937500
6.5882496284320951 | 133.6287078857421875
6.5898437532596290 | 132.6276397705078125
6.5916600055061281 | 132.5423736572265625
6.5935478000901639 | 132.9670562744140625
6.5956813772208989 | 133.0204925537109375
6.5975270541384816 | 132.9904632568359375
6.5994627359323204 | 133.1133575439453125
6.6013609156943858 | 133.2059326171875000
6.6033283299766481 | 133.2619628906250000
6.6054532527923584 | 133.3460845947265625
6.6073773954994977 | 133.4218139648437500
6.6093419250100851 | 133.4715881347656250
6.6114051137119532 | 133.5269165039062500
6.6135058044455945 | 133.4076232910156250
6.6155037973076105 | 132.5229644775390625
6.6174989053979516 | 132.6723785400390625
6.6194968982599676 | 132.9236755371093750
6.6216062433086336 | 132.9983825683593750
6.6236469307914376 | 133.0607604980468750
6.6254902998916805 | 133.1666870117187500
6.6274779075756669 | 133.2606201171875000
6.6295209028758109 | 133.3528747558593750
6.6316175549291074 | 133.4535827636718750
6.6337695945985615 | 133.5272369384765625
6.6355587299913168 | 133.6118621826171875
6.6375474915839732 | 133.7103424072265625
6.6394612491130829 | 133.7821960449218750
6.6414667423814535 | 133.8091430664062500
6.6436626305803657 | 133.2839660644531250
6.6453127199783921 | 132.2409515380859375
6.6469928110018373 | 132.6142425537109375
6.6490196515806019 | 132.9856567382812500
6.6511509208939970 | 133.0196075439453125
6.6529896743595600 | 132.9973754882812500
6.6549074705690145 | 133.1328582763671875
6.6569706592708826 | 133.2492675781250000
6.6589248036034405 | 133.3034057617187500
6.6609983774833381 | 133.3597259521484375
6.6628555934876204 | 133.4441833496093750
6.6647912752814591 | 133.4794616699218750
6.6668608104810119 | 133.2878417968750000
6.6689038057811558 | 132.5372619628906250
6.6709410315379500 | 132.7003326416015625
6.6728270952589810 | 132.8943328857421875
6.6747420066967607 | 132.9878387451171875
6.6768865459598601 | 133.0620727539062500
6.6788331898860633 | 133.1389007568359375
6.6808115663006902 | 133.2416992187500000
6.6827184003777802 | 133.3406372070312500
6.6848040902987123 | 133.4142761230468750
6.6868009292520583 | 133.5067901611328125
6.6887908447533846 | 133.5851898193359375
6.6906728697940707 | 133.6461334228515625
6.6928352946415544 | 133.7165069580078125
6.6946717402897775 | 133.7908935546875000
6.6967828162014484 | 133.6608886718750000
6.6982955904677510 | 132.6601104736328125
6.6999058700166643 | 132.3420715332031250
6.7020157920196652 | 132.8293762207031250
6.7039399347268045 | 132.9610443115234375
6.7058392683975399 | 132.9383544921875000
6.7078782250173390 | 133.0398254394531250
6.7097931364551187 | 133.1188507080078125
6.7119590230286121 | 133.1976013183593750
6.7137510431930423 | 133.2838745117187500
6.7157703833654523 | 133.3513946533203125
6.7177937622182071 | 133.3938446044921875
6.7197871394455433 | 133.4189605712890625
6.7219922589138150 | 132.8567352294921875
6.7240612171590328 | 132.4651489257812500
6.7259415113367140 | 132.7368011474609375
6.7280300860293210 | 132.8816986083984375
6.7301232763566077 | 132.9476623535156250
6.7320635737851262 | 133.0581817626953125
6.7341406093910336 | 133.1757812500000000
6.7360324426554143 | 133.2664337158203125
6.7380425515584648 | 133.3783874511718750
6.7401945912279189 | 133.4762725830078125
6.7420720006339252 | 133.5473937988281250
6.7440134519711137 | 133.6370391845703125
6.7461614529602230 | 133.7052307128906250
6.7481548301875591 | 133.6470489501953125
6.7501285909675062 | 132.5627288818359375
6.7518756086938083 | 132.3485565185546875
6.7539457208476961 | 132.8006439208984375
6.7559771770611405 | 132.8954467773437500
6.7580069024115801 | 132.8882446289062500
6.7599881635978818 | 132.9802246093750000
6.7618880742229521 | 133.0774383544921875
6.7639403007924557 | 133.1566467285156250
6.7660456071607769 | 133.2226104736328125
6.7679178239777684 | 133.2737274169921875
6.7699354332871735 | 133.3580474853515625
6.7719818903133273 | 133.3838806152343750
6.7742204731330276 | 133.0313720703125000
6.7763315490446985 | 132.4656982421875000
6.7781437626108527 | 132.7048645019531250
6.7799980938434601 | 132.8848114013671875
6.7819943558424711 | 132.9835662841796875
6.7840817766264081 | 133.0810394287109375
6.7861478500999510 | 133.1800231933593750
6.7880731467157602 | 133.2809295654296875
6.7902869204990566 | 133.4122619628906250
6.7922624121420085 | 133.5083160400390625
6.7942148256115615 | 133.5881347656250000
6.7962220497429371 | 133.6429290771484375
6.7981975413858891 | 133.1529693603515625
6.7998834019526839 | 132.0997314453125000
6.8017711965367198 | 132.4697113037109375
6.8039734312333167 | 132.8304138183593750
6.8059212290681899 | 132.7987976074218750
6.8078044080175459 | 132.8295593261718750
6.8097735531628132 | 132.9750823974609375
6.8117957781068981 | 133.0397186279296875
6.8138162721879780 | 133.0868682861328125
6.8157917638309300 | 133.1833648681640625
6.8178739920258522 | 133.2388305664062500
6.8197756335139275 | 133.3056793212890625
6.8216599663719535 | 133.3773498535156250
6.8237952743656933 | 133.3321380615234375
6.8258676943369210 | 132.5838623046875000
6.8280030023306608 | 132.4838104248046875
6.8300269581377506 | 132.7567138671875000
6.8319326383061707 | 132.8831634521484375
6.8339306311681867 | 132.9723968505859375
6.8360192058607936 | 133.0871124267578125
6.8380760480649769 | 133.1936492919921875
6.8400198072195053 | 133.3193054199218750
6.8420328008942306 | 133.4202117919921875
6.8440048308111727 | 133.5050506591796875
6.8461193684488535 | 133.5721130371093750
6.8480902444571257 | 133.6254882812500000
6.8503767144866288 | 132.6239471435546875
6.8524110554717481 | 132.1929626464843750
6.8541384567506611 | 132.6975402832031250
6.8561924141831696 | 132.8141326904296875
6.8581269420683384 | 132.7616882324218750
6.8600868559442461 | 132.8805541992187500
6.8621921623125672 | 132.9721527099609375
6.8641278441064060 | 133.0237884521484375
6.8661771859042346 | 133.1117401123046875
6.8680753656663001 | 133.1838684082031250
6.8701022062450647 | 133.2240905761718750
6.8721457784995437 | 133.2821655273437500
6.8741633878089488 | 133.3391876220703125
6.8762502316385508 | 133.1823272705078125
6.8782470705918968 | 132.4108276367187500
6.8802750650793314 | 132.5408172607421875
6.8823907566256821 | 132.7801513671875000
6.8842104705981910 | 132.9125518798828125
6.8863411629572511 | 133.0331115722656250
6.8883166546002030 | 133.1425018310546875
6.8903567651286721 | 133.2465209960937500
6.8924263003282249 | 133.3679809570312500
6.8944542948156595 | 133.4750823974609375
6.8964413255453110 | 133.5641174316406250
6.8984727817587554 | 133.6200103759765625
6.9007552131079137 | 132.6414794921875000
6.9029453317634761 | 132.1324462890625000
6.9046225380152464 | 132.6665802001953125
6.9065720667131245 | 132.8163909912109375
6.9086485253646970 | 132.7396087646484375
6.9104693932458758 | 132.8632202148437500
6.9123571878299117 | 132.9813842773437500
6.9142917157150805 | 133.0155487060546875
6.9161183531396091 | 133.0982513427734375
6.9183055870234966 | 133.1684875488281250
6.9204668579623103 | 133.2043457031250000
6.9224106171168387 | 133.2547302246093750
6.9244916914030910 | 133.3406982421875000
6.9265196858905256 | 133.3585815429687500
6.9284074804745615 | 132.9433441162109375
6.9303610478527844 | 132.3159484863281250
6.9322442268021405 | 132.5994567871093750
6.9341758699156344 | 132.7990417480468750
6.9362944462336600 | 132.9175109863281250
6.9385059121996164 | 133.0104827880859375
6.9403902450576425 | 133.1135406494140625
6.9424655498005450 | 133.2327423095703125
6.9445962421596050 | 133.3558502197265625
6.9465809650719166 | 133.4523925781250000
6.9486228064633906 | 133.5410156250000000
6.9505452183075249 | 133.6078186035156250
6.9525443650782108 | 133.3428802490234375
6.9541609911248088 | 132.2784881591796875
6.9559835898689926 | 132.2443847656250000
6.9578258050605655 | 132.7228393554687500
6.9598584151826799 | 132.7369079589843750
6.9621379617601633 | 132.7642822265625000
6.9641538402065635 | 132.8963012695312500
6.9662747243419290 | 132.9703216552734375
6.9681694423779845 | 133.0437622070312500
6.9699995415285230 | 133.1197814941406250
6.9719444545917213 | 133.1745910644531250
6.9736493546515703 | 133.2631072998046875
6.9757996634580195 | 133.3222198486328125
6.9777965024113655 | 133.3427124023437500
6.9797471850179136 | 133.0134735107421875
6.9818634535185993 | 132.2215576171875000
6.9838735624216497 | 132.5174865722656250
6.9859725222922862 | 132.7279815673828125
6.9879647456109524 | 132.8360900878906250
6.9899488915689290 | 132.9170989990234375
6.9920680448412895 | 133.0479278564453125
6.9940568064339459 | 133.1743469238281250
6.9960969169624150 | 133.2680664062500000
6.9979512481950223 | 133.3540496826171875
6.9999642418697476 | 133.4692840576171875
7.0021162815392017 | 133.5580291748046875
7.0042129335924983 | 133.6240081787109375
7.0061243833042681 | 133.6123657226562500
7.0078777475282550 | 132.6000061035156250
7.0098936259746552 | 131.9189758300781250
7.0117554576136172 | 132.5475158691406250
7.0136080579832196 | 132.7596740722656250
7.0156135512515903 | 132.6549530029296875
7.0177459744736552 | 132.7841949462890625
7.0196914644911885 | 132.9549713134765625
7.0217177281156182 | 132.9920501708984375
7.0237099514342844 | 133.0575561523437500
7.0256352480500937 | 133.1622467041015625
7.0276090088300407 | 133.2409973144531250
7.0295827696099877 | 133.2909851074218750
7.0317411557771266 | 133.1698150634765625
7.0336664523929358 | 132.1379547119140625
7.0357867595739663 | 132.3555450439453125
7.0377241722308099 | 132.6238555908203125
7.0396465840749443 | 132.7327270507812500
7.0418620887212455 | 132.8095092773437500
7.0437389211729169 | 132.9289245605468750
7.0459578875452280 | 133.0583496093750000
7.0478226039558649 | 133.1363983154296875
7.0496636652387679 | 133.2426452636718750
7.0517308926209807 | 133.3600311279296875
7.0537819652818143 | 133.4432067871093750
7.0559293893165886 | 133.5118865966796875
7.0578217995353043 | 133.5801696777343750
7.0599917247891426 | 132.5431671142578125
7.0621368410065770 | 131.8156433105468750
7.0637851995415986 | 132.4784545898437500
7.0659735873341560 | 132.6912994384765625
7.0677869548089802 | 132.6043243408203125
7.0697335987351835 | 132.7633209228515625
7.0717194755561650 | 132.8873596191406250
7.0738536296412349 | 132.9322204589843750
7.0757425781339407 | 133.0345001220703125
7.0776182566769421 | 133.1567535400390625
7.0795724010095000 | 133.2147521972656250
7.0816107806749642 | 133.2173461914062500
7.0838118614628911 | 132.4134521484375000
7.0859321686439216 | 132.1280670166015625
7.0877940002828836 | 132.4788360595703125
7.0898358416743577 | 132.6334686279296875
7.0919896122068167 | 132.6930541992187500
7.0941035728901625 | 132.7966918945312500
7.0959792514331639 | 132.9436950683593750
7.0979651282541454 | 133.0463256835937500
7.1000415869057178 | 133.1295318603515625
7.1019380358047783 | 133.2314910888671875
7.1041148845106363 | 133.3288574218750000
7.1057949755340815 | 133.4112854003906250
7.1079868250526488 | 133.5009918212890625
7.1100632837042212 | 133.5053253173828125
7.1119914650917053 | 132.2983551025390625
7.1139063765294850 | 131.7751312255859375
7.1156441629864275 | 132.4344940185546875
7.1176952356472611 | 132.6068572998046875
7.1195732220076025 | 132.5126800537109375
7.1214685169979930 | 132.6930694580078125
7.1233591963537037 | 132.8151245117187500
7.1253871908411384 | 132.8802947998046875
7.1273851837031543 | 132.9814758300781250
7.1293439436703920 | 133.0483856201171875
7.1312617398798466 | 133.0946350097656250
7.1331253023818135 | 133.1901092529296875
7.1353725395165384 | 133.0858154296875000
7.1374005340039730 | 132.0743713378906250
7.1394516066648066 | 132.2212524414062500
7.1417507696896791 | 132.5373077392578125
7.1437152992002666 | 132.6422576904296875
7.1456619431264699 | 132.7535552978515625
7.1475780084729195 | 132.8867492675781250
7.1495258063077927 | 132.9941101074218750
7.1515162987634540 | 133.1020355224609375
7.1532494695857167 | 133.2307891845703125
7.1552220764569938 | 133.3250122070312500
7.1573452684096992 | 133.4015350341796875
7.1592722958885133 | 133.4889526367187500
7.1613804870285094 | 132.6584625244140625
7.1629780735820532 | 131.6259613037109375
7.1646552798338234 | 131.9840087890625000
7.1665955772623420 | 132.5271606445312500
7.1686633815988898 | 132.4791259765625000
7.1705534840002656 | 132.5174713134765625
7.1724487789906561 | 132.7295684814453125
7.1744086928665638 | 132.8079071044921875
7.1763541828840971 | 132.8622894287109375
7.1782915955409408 | 132.9668426513671875
7.1803813241422176 | 133.0569305419921875
7.1822858504019678 | 133.1227569580078125
7.1844061575829983 | 133.1902465820312500
7.1866205083206296 | 132.9547424316406250
7.1888965931721032 | 131.9795684814453125
7.1907751564867795 | 132.3060302734375000
7.1927593024447560 | 132.5724487304687500
7.1946603669784963 | 132.6477966308593750
7.1964968126267195 | 132.7600708007812500
7.1984284557402134 | 132.9059143066406250
7.2003295202739537 | 133.0091552734375000
7.2021700046025217 | 133.1284790039062500
7.2041253028437495 | 133.2516326904296875
7.2062669573351741 | 133.3412628173828125
7.2083514933474362 | 133.4306335449218750
7.2103887191042304 | 133.4567718505859375
7.2118559139780700 | 132.3590393066406250
7.2134754247963428 | 131.3001861572265625
7.2151982104405761 | 132.0709075927734375
7.2169936923310161 | 132.5215454101562500
7.2191399624571204 | 132.4302215576171875
7.2210439117625356 | 132.5146636962890625
7.2228284315206110 | 132.7077484130859375
7.2249400843866169 | 132.7595062255859375
7.2271088557317853 | 132.8015594482421875
7.2291201185435057 | 132.9336700439453125
7.2311123418621719 | 133.0319824218750000
7.2331587988883257 | 133.0742187500000000
7.2352427579462528 | 133.1288299560546875
7.2371651697903872 | 133.1752624511718750
7.2394245229661465 | 132.6105346679687500
7.2415361758321524 | 132.0172882080078125
7.2435947488993406 | 132.4058074951171875
7.2457421729341149 | 132.5977935791015625
7.2476553535088897 | 132.7024078369140625
7.2494387193582952 | 132.8506317138671875
7.2513657468371093 | 132.9704132080078125
7.2530850707553327 | 133.0827636718750000
7.2550467154942453 | 133.2132720947265625
7.2570250919088721 | 133.3327636718750000
7.2590652024373412 | 133.4288177490234375
7.2610920430161059 | 133.2521667480468750
7.2626936682499945 | 132.0600891113281250
7.2645843476057053 | 131.6860198974609375
7.2662344370037317 | 132.3532867431640625
7.2680766521953046 | 132.4696197509765625
7.2702033058740199 | 132.3980865478515625
7.2722209151834249 | 132.5942382812500000
7.2741444809362292 | 132.7219848632812500
7.2759941965341568 | 132.7635192871093750
7.2781618139706552 | 132.8566131591796875
7.2800553780980408 | 132.9750061035156250
7.2820608713664114 | 133.0372467041015625
7.2840709802694619 | 133.0766143798828125
7.2859991616569459 | 133.1342620849609375
7.2883012094534934 | 132.6625366210937500
7.2903263191692531 | 131.9578247070312500
7.2922498849220574 | 132.3276367187500000
7.2943176892586052 | 132.5559082031250000
7.2962337546050549 | 132.6494445800781250
7.2983436766080558 | 132.7793121337890625
7.3004310973919928 | 132.9190368652343750
7.3022577348165214 | 133.0145263671875000
7.3041512989439070 | 133.1258697509765625
7.3059121635742486 | 133.2615203857421875
7.3078824626281857 | 133.3493499755859375
7.3097916045226157 | 133.4103698730468750
7.3116638213396072 | 132.4909515380859375
7.3133912226185203 | 131.3920745849609375
7.3150580436922610 | 131.8162384033203125
7.3167773676104844 | 132.3972930908203125
7.3186542000621557 | 132.3893127441406250
7.3205119930207729 | 132.3684234619140625
7.3223767094314098 | 132.6048431396484375
7.3242460414767265 | 132.7371368408203125
7.3263559634797275 | 132.7703399658203125
7.3283158773556352 | 132.8561248779296875
7.3303606035187840 | 132.9884796142578125
7.3325945707038045 | 133.0346832275390625
7.3344610179774463 | 132.9931945800781250
7.3366511366330087 | 132.1128540039062500
7.3386064348742366 | 132.0742950439453125
7.3407238572835922 | 132.3720245361328125
7.3427899307571352 | 132.5110168457031250
7.3445871435105801 | 132.6222534179687500
7.3466422548517585 | 132.7406158447265625
7.3485946683213115 | 132.8697509765625000
7.3506336249411106 | 132.9971008300781250
7.3526541190221906 | 133.0974884033203125
7.3543815203011036 | 133.2162017822265625
7.3564597098156810 | 133.3268890380859375
7.3584196236915886 | 133.3830261230468750
7.3603876149281859 | 133.2840728759765625
7.3619632772170007 | 132.0378570556640625
7.3631414179690182 | 131.0408630371093750

## 试样 2
试样 2 | 试样 2
变形 | 标准载荷
% | N
0.0000000000000000 | 0.3369026184082031
0.0000000000000000 | 0.3340965211391449
-1.209961e-05 | 0.3351186215877533
0.0000000000000000 | 0.3323779404163361
-3.024902e-06 | 0.3363975584506989
-2.268677e-05 | 0.3316432833671570
0.0000000000000000 | 0.3398438990116119
0.0004370983715773 | 0.3570170402526855
0.0011434130592534 | 0.3913045525550842
0.0018149414220261 | 0.4167701601982117
0.0024804199340451 | 0.4480203092098236
0.0031700975673630 | 0.4799525141716003
0.0039822839037242 | 0.5108183026313782
0.0046583495841332 | 0.5363988876342773
0.0053253403475537 | 0.5687117576599121
0.0060830785905637 | 0.6031259894371033
0.0068347667011039 | 0.6354448795318604
0.0074397472690180 | 0.6601746082305908
0.0080764890603859 | 0.6794611811637878
0.0086935693298074 | 0.7014163136482239
0.0095057553844526 | 0.7328860163688660
0.0103179414390979 | 0.7687884569168091
0.0111316408720086 | 0.8014014363288879
0.0119150907694348 | 0.8367758989334106
0.0126955150371941 | 0.8696890473365784
0.0134275416257879 | 0.9000956416130066
0.0140476469614441 | 0.9232452511787415
0.0147978228205830 | 0.9527815580368042
0.0154330517971175 | 0.9765639305114746
0.0160622317680463 | 1.0022271871566772
0.0168744178226916 | 1.0344359874725342
0.0176185435493608 | 1.0659829378128052
0.0183959433143173 | 1.0978497266769409
0.0191657806954026 | 1.1303720474243164
0.0199250323166780 | 1.1631462574005127
0.0205390875198646 | 1.1877428293228149
0.0213149739065557 | 1.2190027236938477
0.0219290291097423 | 1.2401901483535767
0.0225597213320725 | 1.2635648250579834
0.0233174607019464 | 1.2948455810546875
0.0240525117933430 | 1.3273651599884033
0.0248722602318594 | 1.3559364080429077
0.0256375608587405 | 1.3852535486221313
0.0263937857234851 | 1.4137654304504395
0.0270017896673380 | 1.4339932203292847
0.0276188716270553 | 1.4580922126770020
0.0282662008685293 | 1.4855562448501587
0.0290693122879020 | 1.5204173326492310
0.0298527621853282 | 1.5513249635696411
0.0306331853262236 | 1.5818649530410767
0.0313954614503018 | 1.6142230033874512
0.0321380760524335 | 1.6409884691238403
0.0329321117096697 | 1.6726640462875366
0.0336807753174071 | 1.7044981718063354
0.0342872670098586 | 1.7271875143051147
0.0349073734723788 | 1.7475216388702393
0.0356635983371234 | 1.7796870470046997
0.0364425114803453 | 1.8116444349288940
0.0370595911863347 | 1.8355588912963867
0.0378339653216244 | 1.8685408830642700
0.0385675041616196 | 1.8964252471923828
0.0393161700230849 | 1.9268170595169067
0.0399695482701645 | 1.9472984075546265
0.0405790644654189 | 1.9720926284790039
0.0413504163516336 | 2.0022146701812744
0.0421202537327190 | 2.0321798324584961
0.0429173161464860 | 2.0616941452026367
0.0436599284948898 | 2.0906405448913574
0.0444690889198682 | 2.1195673942565918
0.0452404408060829 | 2.1504435539245605
0.0460677482478786 | 2.1840975284576416
0.0468648106616456 | 2.2162501811981201
0.0476285990371252 | 2.2451756000518799
0.0484317104564980 | 2.2767105102539062
0.0492151603539241 | 2.3075313568115234
0.0499910467406153 | 2.3379366397857666
0.0507109775717254 | 2.3633332252502441
0.0514974519719544 | 2.3943164348602295
0.0522672893530398 | 2.4248211383819580
0.0529176430973166 | 2.4489979743957520
0.0535332082981768 | 2.4738125801086426
0.0541381899929547 | 2.4981372356414795
0.0549564239263418 | 2.5287699699401855
0.0557217268069508 | 2.5561525821685791
0.0564945886908390 | 2.5866045951843262
0.0572341765364399 | 2.6206836700439453
0.0578966327993840 | 2.6447627544403076
0.0585227860137820 | 2.6683385372161865
0.0593334609438898 | 2.6994099617004395
0.0601350578581332 | 2.7333633899688721
0.0609215322583623 | 2.7665545940399170
0.0615310529610724 | 2.7894990444183350
0.0622797143150819 | 2.8210949897766113
0.0629935916331306 | 2.8513422012329102
0.0637755270254274 | 2.8828876018524170
0.0643910967337433 | 2.9040157794952393
0.0650263234565500 | 2.9285638332366943
0.0658112878591055 | 2.9602711200714111
0.0666340608004248 | 2.9913032054901123
0.0674507847361383 | 3.0199890136718750
0.0682115486088151 | 3.0494463443756104
0.0689904594983091 | 3.0806963443756104
0.0698071834340226 | 3.1140599250793457
0.0706012213449867 | 3.1434109210968018
0.0714043327643594 | 3.1758942604064941
0.0722104686865350 | 3.2083826065063477
0.0730392906334600 | 3.2409558296203613
0.0738106425196747 | 3.2733986377716064
0.0745547693732078 | 3.3026950359344482
0.0751869715932116 | 3.3230822086334229
0.0757934632856632 | 3.3420810699462891
0.0765859911989537 | 3.3717143535614014
0.0773618775856448 | 3.4014658927917480
0.0779940843131044 | 3.4245767593383789
0.0787760197054013 | 3.4550948143005371
0.0795685476186918 | 3.4861378669738770
0.0803504830109887 | 3.5139167308807373
0.0811278839028091 | 3.5446534156799316
0.0819143537955824 | 3.5752177238464355
0.0826705786603270 | 3.6068301200866699
0.0834600775633589 | 3.6410455703735352
0.0842480709761730 | 3.6753783226013184
0.0848787631985033 | 3.6989011764526367
0.0855442349493387 | 3.7212069034576416
0.0862989543238655 | 3.7501111030578613
0.0870945022325031 | 3.7823841571807861
0.0879036626574816 | 3.8070683479309082
0.0887067740768543 | 3.8360061645507812
0.0894917384794098 | 3.8645410537719727
0.0902524978446309 | 3.8949668407440186
0.0910162862201105 | 3.9259400367736816
0.0917891526114545 | 3.9577572345733643
0.0924047178123146 | 3.9818353652954102
0.0930112140122219 | 4.0022802352905273
0.0936207302074763 | 4.0256338119506836
0.0943890530834324 | 4.0564956665039062
0.0951936790079344 | 4.0864009857177734
0.0959680508894962 | 4.1161713600158691
0.0967333537701052 | 4.1459507942199707
0.0975183181726607 | 4.1752796173095703
0.0982821065481403 | 4.2070655822753906
0.0990746254465193 | 4.2410593032836914
0.0998157232897938 | 4.2734708786010742
0.1004570080331177 | 4.2980990409851074
0.1012071838922566 | 4.3315682411193848
0.1018182145926403 | 4.3561553955078125
0.1026167915115366 | 4.3913464546203613
0.1034229229262564 | 4.4287004470825195
0.1041942748124711 | 4.4652748107910156
0.1050306602701312 | 4.4987945556640625
0.1058292371890275 | 4.5314040184020996
0.1066126870864537 | 4.5626153945922852
0.1073779809521511 | 4.5976362228393555
0.1081266423061606 | 4.6318073272705078
0.1089025377077633 | 4.6650981903076172
0.1096753950841958 | 4.7015643119812012
0.1104149874372524 | 4.7334971427917480
0.1112332258780953 | 4.7680292129516602
0.1119788582218462 | 4.7998189926147461
0.1125989669380942 | 4.8239850997924805
0.1134035928625963 | 4.8557300567626953
0.1140388195854030 | 4.8795843124389648
0.1148358819991699 | 4.9107675552368164
0.1156420134138898 | 4.9390153884887695
0.1163846257622936 | 4.9734306335449219
0.1171378306316910 | 5.0039787292480469
0.1178849774805713 | 5.0318503379821777
0.1186669218877796 | 5.0621099472045898
0.1194307102632592 | 5.0933823585510254
0.1202277726770262 | 5.1257076263427734
0.1209870175371179 | 5.1571326255798340
0.1217795454504085 | 5.1910381317138672
0.1225645098529640 | 5.2233033180236816
0.1233131712069735 | 5.2513256072998047
0.1240618325609830 | 5.2811570167541504
0.1246970592837897 | 5.3047294616699219
0.1254457206377992 | 5.3362889289855957
0.1261928765015909 | 5.3673486709594727
0.1268341522300034 | 5.3920178413391113
0.1276100386166945 | 5.4245781898498535
0.1283829050080385 | 5.4569735527038574
0.1291557713993825 | 5.4872570037841797
0.1298983837477863 | 5.5141711235046387
0.1307135931783705 | 5.5496664047241211
0.1315061210916610 | 5.5865740776062012
0.1323092325110338 | 5.6174345016479492
0.1330699918762548 | 5.6489152908325195
0.1336779935663799 | 5.6715126037597656
0.1344553944582003 | 5.7070784568786621
0.1350618906581076 | 5.7319393157958984
0.1356880483799614 | 5.7587151527404785
0.1364941797946813 | 5.7891917228698730
0.1372504046594258 | 5.8215427398681641
0.1380504960834514 | 5.8533120155334473
0.1388520929976949 | 5.8846979141235352
0.1396597389175440 | 5.9157009124755859
0.1404371398093645 | 5.9464392662048340
0.1411918501689797 | 5.9773397445678711
0.1418180078908335 | 5.9962930679321289
0.1424547491187695 | 6.0188803672790527
0.1432034104727791 | 6.0499124526977539
0.1439460318360943 | 6.0813918113708496
0.1445600825318252 | 6.1048612594604492
0.1453163073965698 | 6.1331887245178223
0.1460861447776551 | 6.1590433120727539
0.1468514476582641 | 6.1883230209350586
0.1476485100720311 | 6.2206230163574219
0.1483064273270429 | 6.2424383163452148
0.1489235070330324 | 6.2628903388977051
0.1495647827614448 | 6.2834038734436035
0.1503799921920290 | 6.3121819496154785
0.1511241190455621 | 6.3417391777038574
0.1517533057776745 | 6.3647823333740234
0.1525140561279841 | 6.3917541503906250
0.1531386993447086 | 6.4164428710937500
0.1539070402504876 | 6.4434113502502441
0.1545150419406127 | 6.4653425216674805
0.1552894048072631 | 6.4901609420776367
0.1560804272303358 | 6.5189681053161621
0.1568184960633516 | 6.5437216758728027
0.1575989169505192 | 6.5729975700378418
0.1583627143409103 | 6.6050596237182617
0.1590009700739756 | 6.6272921562194824
0.1598358410265064 | 6.6552276611328125
0.1605663553636987 | 6.6878762245178223
0.1612575466569979 | 6.7129697799682617
0.1620394820492947 | 6.7432060241699219
0.1628350299579324 | 6.7717776298522949
0.1636215088656172 | 6.8044877052307129
0.1644639343139715 | 6.8360238075256348
0.1652942797809374 | 6.8659501075744629
0.1660898276895750 | 6.8963069915771484
0.1668808320828248 | 6.9302110671997070
0.1676385714526987 | 6.9619202613830566
0.1683963108225726 | 6.9887399673461914
0.1690315375453793 | 7.0130305290222168
0.1697862479049945 | 7.0454382896423340
0.1705485307902563 | 7.0767807960510254
0.1712941721489187 | 7.1010017395019531
0.1719052028493024 | 7.1217460632324219
0.1726432716823183 | 7.1433506011962891
0.1733979820419336 | 7.1772446632385254
0.1741678194230190 | 7.2085514068603516
0.1747939771448728 | 7.2309398651123047
0.1755653290310875 | 7.2593355178833008
0.1762928143580211 | 7.2868862152099609
0.1770505537278950 | 7.3167767524719238
0.1777992240968160 | 7.3441653251647949
0.1785614889522549 | 7.3741593360900879
0.1791710231773322 | 7.3949618339538574
0.1799484150542412 | 7.4214468002319336
0.1807152234250680 | 7.4489502906799316
0.1813262541254517 | 7.4730029106140137
0.1820734099892434 | 7.5025973320007324
0.1828614034020575 | 7.5341768264770508
0.1834860466187820 | 7.5572276115417480
0.1840940483089071 | 7.5852332115173340
0.1847413730429253 | 7.6104669570922852
0.1855717004800681 | 7.6407084465026855
0.1862961748265661 | 7.6639308929443359
0.1870554287015693 | 7.6908116340637207
0.1878358495887369 | 7.7210783958435059
0.1885754329268821 | 7.7527284622192383
0.1893800678662956 | 7.7863831520080566
0.1901756157749332 | 7.8190832138061523
0.1908017734967871 | 7.8391995429992676
0.1914672362327110 | 7.8650641441345215
0.1921145789965522 | 7.8880639076232910
0.1928602023253916 | 7.9194273948669434
0.1936255142209120 | 7.9450607299804688
0.1944104786234675 | 7.9768657684326172
0.1950154513033340 | 7.9990320205688477
0.1958321842539590 | 8.0314540863037109
0.1965808365930570 | 8.0602893829345703
0.1972236358415103 | 8.0857639312744141
0.1979995132132899 | 8.1165752410888672
0.1987073460331885 | 8.1479825973510742
0.1994726398988860 | 8.1732606887817383
0.2002485353004886 | 8.1964817047119141
0.2009503100998700 | 8.2240781784057617
0.2016566284146393 | 8.2541923522949219
0.2024567198386649 | 8.2877597808837891
0.2032204991992330 | 8.3180904388427734
0.2040251341386465 | 8.3442773818969727
0.2046648863470182 | 8.3688030242919922
0.2053938861790812 | 8.4004058837890625
0.2062030466040596 | 8.4325723648071289
0.2069713875098387 | 8.4621181488037109
0.2078002004418522 | 8.4887990951538086
0.2085791248537134 | 8.5202550888061523
0.2092279640928609 | 8.5441589355468750
0.2098692308063619 | 8.5725765228271484
0.2106148721650243 | 8.6034812927246094
0.2112289318756666 | 8.6258268356323242
0.2119957402464934 | 8.6519727706909180
0.2126339959795587 | 8.6763238906860352
0.2133675393270096 | 8.7085361480712891
0.2141479602141771 | 8.7410507202148438
0.2149147685850039 | 8.7718734741210938
0.2156861204712186 | 8.8030815124511719
0.2162911111809080 | 8.8256750106811523
0.2170896700699814 | 8.8534183502197266
0.2178489239449846 | 8.8840494155883789
0.2186172468209406 | 8.9139308929443359
0.2193734716856852 | 8.9458103179931641
0.2201962626568275 | 8.9736881256103516
0.2208103043376468 | 8.9952411651611328
0.2214228495431598 | 9.0208864212036133
0.2220278402528493 | 9.0447769165039062
0.2227160025358899 | 9.0677928924560547
0.2234767528861994 | 9.0973930358886719
0.2240847726061475 | 9.1211700439453125
0.2248500664718449 | 9.1533918380737305
0.2256047768314602 | 9.1842222213745117
0.2262460615747841 | 9.2064971923828125
0.2270370659680339 | 9.2368316650390625
0.2278129613696365 | 9.2663412094116211
0.2285812842455925 | 9.2950668334960938
0.2293919591757003 | 9.3265953063964844
0.2300347403943306 | 9.3525056838989258
0.2308076067856746 | 9.3852767944335938
0.2315472081536427 | 9.4183559417724609
0.2322051163937431 | 9.4409809112548828
0.2330082187982043 | 9.4736566543579102
0.2338536912866402 | 9.5059089660644531
0.2346764642279595 | 9.5384378433227539
0.2354871391580673 | 9.5724887847900391
0.2361284058715682 | 9.5970706939697266
0.2369542078231461 | 9.6310987472534180
0.2376816931500798 | 9.6617097854614258
0.2384621320670703 | 9.6938600540161133
0.2390943297796184 | 9.7168750762939453
0.2397643540607532 | 9.7392406463623047
0.2405765254661674 | 9.7692298889160156
0.2413872003962751 | 9.8006534576416016
0.2421721647988306 | 9.8363084793090820
0.2429556146962568 | 9.8672571182250977
0.2437315100978594 | 9.9015045166015625
0.2444922604481690 | 9.9335060119628906
0.2452348908263957 | 9.9610643386840820
0.2459548036276828 | 9.9903764724731445
0.2466807924793102 | 10.0204944610595703
0.2473810527735623 | 10.0473136901855469
0.2481448321341304 | 10.0742225646972656
0.2489192130306037 | 10.1030006408691406
0.2496361148514552 | 10.1304597854614258
0.2503923397161998 | 10.1592254638671875
0.2511349520646036 | 10.1879768371582031
0.2519713375222636 | 10.2140083312988281
0.2527033663645852 | 10.2416820526123047
0.2534671457251534 | 10.2714881896972656
0.2543095892033307 | 10.2999973297119141
0.2551399166404735 | 10.3312616348266602
0.2559339680738049 | 10.3637838363647461
0.2578683877800358 | 10.4386596679687500
0.2598678410577122 | 10.5105895996093750
0.2618854503671173 | 10.5934476852416992
0.2639181866979925 | 10.6753950119018555
0.2661097297095694 | 10.7629289627075195
0.2680940739955986 | 10.8542394638061523
0.2700330372172175 | 10.9362487792968750
0.2720642590429634 | 11.0190095901489258
0.2741348039126024 | 11.1023759841918945
0.2760843506403035 | 11.1756515502929688
0.2779522222699597 | 11.2469072341918945
0.2797444768220885 | 11.3231906890869141
0.2816607585264137 | 11.3963088989257812
0.2836859223316424 | 11.4727058410644531
0.2858411713095848 | 11.5595874786376953
0.2879011326731415 | 11.6417293548583984
0.2899293254886288 | 11.7255735397338867
0.2919802178512327 | 11.8049640655517578
0.2937936394155258 | 11.8840208053588867
0.2958354447473539 | 11.9602231979370117
0.2978016330016544 | 12.0417470932006836
0.2996680081560044 | 12.1164617538452148
0.3015827573253773 | 12.1879749298095703
0.3035489455796778 | 12.2658805847167969
0.3055544749076944 | 12.3485097885131836
0.3075705697119702 | 12.4272184371948242
0.3096562235732563 | 12.5076332092285156
0.3116466078499798 | 12.5855245590209961
0.3136052235786337 | 12.6608552932739258
0.3156394924444612 | 12.7429409027099609
0.3175845136865973 | 12.8254280090332031
0.3196202609979082 | 12.8974609375000000
0.3215773622214328 | 12.9778861999511719
0.3236796756391414 | 13.0631189346313477
0.3257199664658401 | 13.1386251449584961
0.3276952417509165 | 13.2210264205932617
0.3296462849539239 | 13.3016767501831055
0.3315610521531198 | 13.3751602172851562
0.3336180025362410 | 13.4486875534057617
0.3356749168597162 | 13.5280103683471680
0.3377364107582252 | 13.6126489639282227
0.3397615565336309 | 13.6914234161376953
0.3416929832892492 | 13.7718038558959961
0.3436984765576199 | 13.8561029434204102
0.3456071857362986 | 13.9347114562988281
0.3476127150643151 | 14.0094814300537109
0.3495395622448996 | 14.0906171798706055
0.3515238885011058 | 14.1717472076416016
0.3537018189963419 | 14.2438631057739258
0.3556332457519602 | 14.3334589004516602
0.3576644495478831 | 14.4049758911132812
0.3596003837592434 | 14.4779682159423828
0.3614758459443692 | 14.5527286529541016
0.3633815261127893 | 14.6256170272827148
0.3652312417107169 | 14.7015457153320312
0.3674046286905650 | 14.7857398986816406
0.3695220871595666 | 14.8717451095581055
0.3716213355073705 | 14.9601430892944336
0.3736964238923974 | 15.0435037612915039
0.3757427727396134 | 15.1226816177368164
0.3776817359612323 | 15.2038478851318359
0.3796554967411794 | 15.2774486541748047
0.3816473955230322 | 15.3522806167602539
0.3834668570780195 | 15.4298448562622070
0.3855162349354941 | 15.5114831924438477
0.3875368732551578 | 15.5880565643310547
0.3895000324991997 | 15.6721725463867188
0.3915962878963910 | 15.7485809326171875
0.3935458526539151 | 15.8292579650878906
0.3956829275703058 | 15.9076061248779297
0.3976007237797603 | 15.9933176040649414
0.3997136026737280 | 16.0775833129882812
0.4015996303351130 | 16.1548118591308594
0.4035491950926371 | 16.2387924194335938
0.4056499940052163 | 16.3149967193603516
0.4075753266806714 | 16.3910369873046875
0.4095869140292052 | 16.4660720825195312
0.4115379572322126 | 16.5432872772216797
0.4134194413782097 | 16.6192588806152344
0.4155111893196590 | 16.6967334747314453
0.4175635601277463 | 16.7801628112792969
0.4197142655903008 | 16.8614444732666016
0.4217379329202231 | 16.9413776397705078
0.4238432753481902 | 17.0236911773681641
0.4259168492280878 | 17.1097793579101562
0.4277907608484384 | 17.1931247711181641
0.4298688782437239 | 17.2730216979980469
0.4318804295326117 | 17.3595066070556641
0.4339192058541812 | 17.4406700134277344
0.4359186771616805 | 17.5185871124267578
0.4378425313916523 | 17.5939998626708984
0.4397875165741425 | 17.6681442260742188
0.4417869878816418 | 17.7508029937744141
0.4439134973217733 | 17.8281402587890625
0.4458600330690388 | 17.9064922332763672
0.4479048674111255 | 17.9873027801513672
0.4499436437326949 | 18.0693378448486328
0.4520066160766874 | 18.1519222259521484
0.4540378559322562 | 18.2328281402587891
0.4560010151762981 | 18.3110046386718750
0.4580503569741268 | 18.3884639739990234
0.4600271467643324 | 18.4684085845947266
0.4621990192390513 | 18.5528182983398438
0.4641349534504116 | 18.6363582611083984
0.4660739166720305 | 18.7164554595947266
0.4681036420224700 | 18.7865524291992188
0.4700032641703729 | 18.8697967529296875
0.4719724814349320 | 18.9472637176513672
0.4740279173129238 | 19.0289993286132812
0.4759396555018611 | 19.1065330505371094
0.4780858174490277 | 19.1916885375976562
0.4800958542327862 | 19.2613849639892578
0.4822329652088229 | 19.3437938690185547
0.4842687125201337 | 19.4249553680419922
0.4862349007744342 | 19.4974174499511719
0.4882691335806157 | 19.5721874237060547
0.4902308143791743 | 19.6536827087402344
0.4922423656680621 | 19.7302284240722656
0.4942388079653028 | 19.8076820373535156
0.4961172631010413 | 19.8790779113769531
0.4980048052675556 | 19.9592933654785156
0.4999634209962096 | 20.0331611633300781
0.5020218498248141 | 20.1120109558105469
0.5039850451285020 | 20.1910705566406250
0.5059754294052254 | 20.2664604187011719
0.5079098491114564 | 20.3490161895751953
0.5099214004003443 | 20.4282283782958984
0.5118134860822465 | 20.5032539367675781
0.5137932688230649 | 20.5804977416992188
0.5157987981510814 | 20.6477088928222656
0.5177558993746061 | 20.7255649566650391
0.5197568851872347 | 20.7997245788574219
0.5216791888524313 | 20.8719291687011719
0.5237376537406817 | 20.9488487243652344
0.5258535616449080 | 21.0289421081542969
0.5279709840542637 | 21.1139564514160156
0.5300974934943952 | 21.1946563720703125
0.5319048750679940 | 21.2763423919677734
0.5339618254511151 | 21.3519134521484375
0.5358387660817243 | 21.4270172119140625
0.5377973818103783 | 21.5034179687500000
0.5399012097332161 | 21.5834827423095703
0.5417252148035914 | 21.6590976715087891
0.5437262006162200 | 21.7365646362304688
0.5458073470217641 | 21.8128395080566406
0.5477962167933583 | 21.8938217163085938
0.5497457454912364 | 21.9747028350830078
0.5517936088435818 | 22.0544319152832031
0.5537749060895294 | 22.1361198425292969
0.5556775933073368 | 22.2140808105468750
0.5576029259827919 | 22.2918682098388672
0.5594859246339183 | 22.3693351745605469
0.5613931553671136 | 22.4471855163574219
0.5635166357969865 | 22.5234527587890625
0.5655085345788393 | 22.6010894775390625
0.5674671503074933 | 22.6744689941406250
0.5694696145656053 | 22.7512111663818359
0.5714584843371995 | 22.8271560668945312
0.5733490555139724 | 22.9073276519775391
0.5753500413266011 | 22.9887542724609375
0.5772693520411849 | 23.0606994628906250
0.5790570450481027 | 23.1350440979003906
0.5809884718037210 | 23.2063922882080078
0.5829561385035049 | 23.2853088378906250
0.5849556098110043 | 23.3558387756347656
0.5867478823929559 | 23.4223175048828125
0.5885854819498491 | 23.4958763122558594
0.5906182363105472 | 23.5672550201416016
0.5924649228982162 | 23.6414375305175781
0.5945007062691730 | 23.7217140197753906
0.5964804890099913 | 23.7969627380371094
0.5984421337489039 | 23.8758716583251953
0.6005338456307072 | 23.9492378234863281
0.6023684522369877 | 24.0309600830078125
0.6043437275220640 | 24.0948982238769531
0.6062615237315185 | 24.1671848297119141
0.6082171104499139 | 24.2481861114501953
0.6103043148759753 | 24.3219146728515625
0.6122538435738534 | 24.3961601257324219
0.6142412348999642 | 24.4751796722412109
0.6161560020991601 | 24.5446548461914062
0.6180707692983560 | 24.6172561645507812
0.6201352561474778 | 24.6970214843750000
0.6221377204055898 | 24.7766323089599609
0.6241568442201242 | 24.8482284545898438
0.6261306050000712 | 24.9271659851074219
0.6281557868351229 | 25.0013351440429688
0.6300871414714493 | 25.0736427307128906
0.6320140247116797 | 25.1542930603027344
0.6340498080826364 | 25.2269725799560547
0.6360628738766536 | 25.3066234588623047
0.6381409912719391 | 25.3745441436767578
0.6400996070005931 | 25.4564208984375000
0.6420249036164023 | 25.5207214355468750
0.6439215688733384 | 25.5951957702636719
0.6459981717634946 | 25.6688003540039062
0.6479854909703135 | 25.7388286590576172
0.6498034740798175 | 25.8106212615966797
0.6518528158776462 | 25.8948841094970703
0.6537555391550995 | 25.9634284973144531
0.6557292278157547 | 26.0438137054443359
0.6577831852482632 | 26.1160812377929688
0.6597357429563999 | 26.1913146972656250
0.6616731556132436 | 26.2719306945800781
0.6636756919906475 | 26.3484630584716797
0.6656796707538888 | 26.4274520874023438
0.6677063670940697 | 26.5051651000976562
0.6697693394380622 | 26.5816497802734375
0.6719215233461000 | 26.6652755737304688
0.6737743400735781 | 26.7413272857666016
0.6756588171701878 | 26.8151798248291016
0.6774889163207263 | 26.8811073303222656
0.6794928950839676 | 26.9555435180664062
0.6814862723113038 | 27.0335521697998047
0.6835493167745881 | 27.1104297637939453
0.6855502665275708 | 27.1818485260009766
0.6874695772421546 | 27.2561035156250000
0.6894856720464304 | 27.3311729431152344
0.6914412587648258 | 27.4085330963134766
0.6935389926075004 | 27.4826068878173828
0.6956035515759140 | 27.5597362518310547
0.6974653110955842 | 27.6365184783935547
0.6994436153909191 | 27.7146244049072266
0.7014128326554783 | 27.7968025207519531
0.7034622465725988 | 27.8643207550048828
0.7054571383050643 | 27.9409122467041016
0.7074944361811504 | 28.0176067352294922
0.7096164021058939 | 28.1023731231689453
0.7114676322089508 | 28.1736736297607422
0.7135260610375553 | 28.2469940185546875
0.7154226541751996 | 28.3135147094726562
0.7174856265191920 | 28.3885211944580078
0.7195910050068051 | 28.4633674621582031
0.7216207303572446 | 28.5375328063964844
0.7237063481588848 | 28.6107807159423828
0.7256634493824095 | 28.6815586090087891
0.7277764003956690 | 28.7606010437011719
0.7298832212691195 | 28.8424835205078125
0.7317889014375396 | 28.9144382476806641
0.7337747782585211 | 28.9894943237304688
0.7357590684550814 | 29.0705413818359375
0.7378886069054715 | 29.1544990539550781
0.7399259047815576 | 29.2322273254394531
0.7419359415653162 | 29.3051929473876953
0.7438567667850293 | 29.3746490478515625
0.7458471150021069 | 29.4600505828857422
0.7478919854038395 | 29.5304298400878906
0.7497583605581895 | 29.6114273071289062
0.7517668828368187 | 29.6870098114013672
0.7537361001013778 | 29.7684669494628906
0.7558928275248036 | 29.8559951782226562
0.7578287977958098 | 29.9319286346435547
0.7595983167411759 | 30.0030479431152344
0.7616401581326500 | 30.0777301788330078
0.7634747286792845 | 30.1561641693115234
0.7654818085720763 | 30.2266807556152344
0.7676355069852434 | 30.2932682037353516
0.7695835211779922 | 30.3672256469726562
0.7717871982604265 | 30.4437751770019531
0.7738774316967465 | 30.5175285339355469
0.7759781945496798 | 30.5942230224609375
0.7779413537937216 | 30.6657657623291016
0.7799377600313164 | 30.7429370880126953
0.7819312093779445 | 30.8214416503906250
0.7839503331924789 | 30.9000778198242188
0.7860510960454121 | 30.9763298034667969
0.7879265582305379 | 31.0464191436767578
0.7898730579181574 | 31.1240634918212891
0.7919496608083136 | 31.2015895843505859
0.7939007761306129 | 31.2828254699707031
0.7959728355053812 | 31.3564453125000000
0.7979057046468370 | 31.4323959350585938
0.7998235008562915 | 31.5002384185791016
0.8017443260760047 | 31.5764083862304688
0.8037936678738333 | 31.6529483795166016
0.8056676155538298 | 31.7265682220458984
0.8076776523375884 | 31.8075275421142578
0.8098223358392715 | 31.8805122375488281
0.8118232855922543 | 31.9583759307861328
0.8138318078708835 | 32.0320091247558594
0.8159371863584965 | 32.1125640869140625
0.8178125764243305 | 32.1889724731445312
0.8198014822555706 | 32.2638969421386719
0.8217479819431901 | 32.3395080566406250
0.8239078104961663 | 32.4250450134277344
0.8258981587132439 | 32.5003623962402344
0.8278492019162513 | 32.5838890075683594
0.8299424643628299 | 32.6661796569824219
0.8319646171876229 | 32.7500038146972656
0.8341455766931176 | 32.8277168273925781
0.8361072214320302 | 32.9066925048828125
0.8379705675761215 | 32.9794082641601562
0.8400441414560191 | 33.0630226135253906
0.8420693232910708 | 33.1418991088867188
0.8441897747106850 | 33.2271919250488281
0.8461393034085631 | 33.2965583801269531
0.8482370372512378 | 33.3828086853027344
0.8503151546465233 | 33.4615707397460938
0.8522995169623755 | 33.5399703979492188
0.8543761198525317 | 33.6163253784179688
0.8563997871824540 | 33.6941909790039062
0.8584763900726102 | 33.7752113342285156
0.8605710949050263 | 33.8615493774414062
0.8625266816234216 | 33.9298553466796875
0.8645095294341445 | 33.9953575134277344
0.8664590581320226 | 34.0674018859863281
0.8686248725862242 | 34.1463623046875000
0.8705441833008081 | 34.2221450805664062
0.8726071556448005 | 34.3005638122558594
0.8744448273209855 | 34.3736648559570312
0.8764351755380630 | 34.4491615295410156
0.8785012490116060 | 34.5263938903808594
0.8804779666825198 | 34.6107292175292969
0.8825894031906500 | 34.6847991943359375
0.8844466913142242 | 34.7602691650390625
0.8864869460812770 | 34.8374519348144531
0.8885227294522338 | 34.9119567871093750
0.8904405256616883 | 34.9862747192382812
0.8925579480710439 | 35.0603370666503906
0.8944893027073704 | 35.1385269165039062
0.8964600344770588 | 35.2100791931152344
0.8984580273390748 | 35.2872581481933594
0.9005436451407149 | 35.3672828674316406
0.9026308495667763 | 35.4460906982421875
0.9045698488480411 | 35.5171432495117188
0.9066358502022922 | 35.5997772216796875
0.9086035529617220 | 35.6721076965332031
0.9106302493019029 | 35.7509536743164062
0.9126433150959201 | 35.8330230712890625
0.9146639534155838 | 35.9117126464843750
0.9167117807082832 | 35.9869194030761719
0.9186931140138768 | 36.0684127807617188
0.9206743752001785 | 36.1415748596191406
0.9225770984776318 | 36.2205505371093750
0.9246264402754605 | 36.2981643676757812
0.9267075866810046 | 36.3735198974609375
0.9286314409109764 | 36.4498023986816406
0.9307155442074873 | 36.5235748291015625
0.9326076659490354 | 36.6022644042968750
0.9345919561455958 | 36.6807632446289062
0.9367714011459611 | 36.7647781372070312
0.9387088859220967 | 36.8477096557617188
0.9407249807263725 | 36.9206352233886719
0.9426488349563442 | 36.9988555908203125
0.9446890897233970 | 37.0790672302246094
0.9466446764417924 | 37.1552772521972656
0.9485791322076693 | 37.2268753051757812
0.9507267726003192 | 37.3120231628417969
0.9525644442765042 | 37.3806953430175781
0.9546365036512725 | 37.4635200500488281
0.9566163224517368 | 37.5361938476562500
0.9584327189368196 | 37.6048698425292969
0.9605229523731396 | 37.6834106445312500
0.9624936841428280 | 37.7684402465820312
0.9645536274765618 | 37.8461914062500000
0.9664865687373094 | 37.9268035888671875
0.9684391264454462 | 38.0062446594238281
0.9703675241908059 | 38.0829391479492188
0.9723851335002109 | 38.1566429138183594
0.9744147867313586 | 38.2383728027343750
0.9763946055318229 | 38.3202095031738281
0.9783698808168992 | 38.3995552062988281
0.9802876770263538 | 38.4689254760742188
0.9822599233011715 | 38.5443572998046875
0.9843334971810691 | 38.6210365295410156
0.9862921129097231 | 38.6928863525390625
0.9883475127280690 | 38.7660026550292969
0.9902260039234534 | 38.8379058837890625
0.9922133231302723 | 38.9167900085449219
0.9941311193397269 | 38.9946517944335938
0.9961260831914842 | 39.0733261108398438
0.9981315764598548 | 39.1405563354492188
1.0000705036218278 | 39.2159614562988281
1.0021939840517007 | 39.2868499755859375
1.0040392282535322 | 39.3610534667968750
1.0060719104949385 | 39.4375190734863281
1.0081394263543189 | 39.5111274719238281
1.0100330626009963 | 39.5939216613769531
1.0120612734463066 | 39.6637306213378906
1.0140153456595726 | 39.7413558959960938
1.0159316273638979 | 39.8112754821777344
1.0179250045912340 | 39.8833312988281250
1.0197339006699622 | 39.9492988586425781
1.0216744144563563 | 40.0126533508300781
1.0235664640786126 | 40.0838470458984375
1.0255084202508442 | 40.1560478210449219
1.0273521499475464 | 40.2294082641601562
1.0293984627351165 | 40.3015365600585938
1.0313404189073481 | 40.3757667541503906
1.0331796050886624 | 40.4492225646972656
1.0351004303083755 | 40.5179061889648438
1.0371785477036610 | 40.5990943908691406
1.0392430345527828 | 40.6795234680175781
1.0412212667288259 | 40.7479362487792969
1.0432328901370056 | 40.8191642761230469
1.0452746594091877 | 40.8904571533203125
1.0471909411135130 | 40.9610710144042969
1.0493597845779732 | 41.0351562500000000
1.0514257859322242 | 41.1120376586914062
1.0533314661006443 | 41.1820259094238281
1.0554186705267057 | 41.2551231384277344
1.0572592990938574 | 41.3330612182617188
1.0593525615404360 | 41.4093818664550781
1.0611947046127170 | 41.4797439575195312
1.0632047413964756 | 41.5609817504882812
1.0650680875405669 | 41.6307792663574219
1.0669027302064933 | 41.7002983093261719
1.0689778185915202 | 41.7791595458984375
1.0708487372612581 | 41.8579597473144531
1.0728496870142408 | 41.9230690002441406
1.0749353769351728 | 42.0048255920410156
1.0768985361792147 | 42.0857124328613281
1.0790280746296048 | 42.1535720825195312
1.0808747612172738 | 42.2286224365234375
1.0828273189254105 | 42.3087310791015625
1.0848162247566506 | 42.3825912475585938
1.0867672679596581 | 42.4558219909667969
1.0888378128292970 | 42.5290336608886719
1.0907918850425631 | 42.6005821228027344
1.0927202827879228 | 42.6724128723144531
1.0945987018640153 | 42.7529983520507812
1.0966057817568071 | 42.8320960998535156
1.0987050301046111 | 42.9106483459472656
1.1007392989704385 | 42.9831657409667969
1.1026842841529287 | 43.0545082092285156
1.1044220706098713 | 43.1211433410644531
1.1064109764411114 | 43.2003860473632812
1.1085420293966308 | 43.2776489257812500
1.1107078438508324 | 43.3525123596191406
1.1128373823012225 | 43.4241218566894531
1.1147672945517115 | 43.4888534545898438
1.1169119059341028 | 43.5465126037597656
1.1187253455282189 | 43.6176147460937500
1.1206960772979073 | 43.6832695007324219
1.1225775253842585 | 43.7462196350097656
1.1245256116962992 | 43.8151741027832031
1.1266551501466893 | 43.8886604309082031
1.1285729463561438 | 43.9622077941894531
1.1306827962398529 | 44.0383567810058594
1.1327034345595166 | 44.1109313964843750
1.1345818536356091 | 44.1803703308105469
1.1365284254425205 | 44.2478752136230469
1.1383917715866119 | 44.3162231445312500
1.1403503873152658 | 44.3879737854003906
1.1421577688888647 | 44.4571075439453125
1.1441511461162008 | 44.5264320373535156
1.1461960165179335 | 44.5973129272460938
1.1481667482876219 | 44.6725692749023438
1.1503627807251178 | 44.7542495727539062
1.1524046221165918 | 44.8338088989257812
1.1543934558285400 | 44.8997535705566406
1.1563354841200635 | 44.9664764404296875
1.1581624821410514 | 45.0310554504394531
1.1600621764082462 | 45.1011238098144531
1.1621069746906869 | 45.1705169677734375
1.1642002371372655 | 45.2460021972656250
1.1661739979172125 | 45.3133926391601562
1.1683110367739573 | 45.3932151794433594
1.1704254301730543 | 45.4657936096191406
1.1725731426849961 | 45.5414962768554688
1.1746996521251276 | 45.6169013977050781
1.1766885579563677 | 45.6921958923339844
1.1787741757580079 | 45.7628707885742188
1.1807509655482136 | 45.8381195068359375
1.1827806908986531 | 45.9069900512695312
1.1848391197272576 | 45.9822731018066406
1.1867281403392553 | 46.0567131042480469
1.1888426058576442 | 46.1348648071289062
1.1907467715209350 | 46.2023124694824219
1.1927991423290223 | 46.2770614624023438
1.1948530276422389 | 46.3511695861816406
1.1967360623530112 | 46.4203033447265625
1.1987914621713571 | 46.4958114624023438
1.2008242165320553 | 46.5749320983886719
1.2027919192914851 | 46.6476936340332031
1.2047581075457856 | 46.7143135070800781
1.2067787458654493 | 46.7859840393066406
1.2088523197453469 | 46.8648643493652344
1.2108321385458112 | 46.9376029968261719
1.2127968122949824 | 47.0118370056152344
1.2148310090415180 | 47.0906143188476562
1.2168607343919575 | 47.1705589294433594
1.2188163211103529 | 47.2420959472656250
1.2208278723992407 | 47.3162193298339844
1.2228863012278453 | 47.3892021179199219
1.2247420748462901 | 47.4691963195800781
1.2268081483198330 | 47.5326042175292969
1.2287455609766766 | 47.6005096435546875
1.2307979317847639 | 47.6798744201660156
1.2327126989839599 | 47.7502250671386719
1.2345549141755328 | 47.8202285766601562
1.2365240593208000 | 47.8883171081542969
1.2384812326636165 | 47.9607391357421875
1.2406939967768267 | 48.0459861755371094
1.2426813159836456 | 48.1138496398925781
1.2444750670110807 | 48.1854248046875000
1.2465122927678749 | 48.2611808776855469
1.2483500365633518 | 48.3289184570312500
1.2503887047059834 | 48.4069099426269531
1.2523125589359552 | 48.4713134765625000
1.2541955936467275 | 48.5407600402832031
1.2562087315600365 | 48.6104698181152344
1.2582686027744785 | 48.6866188049316406
1.2603300606133416 | 48.7631568908691406
1.2622963209869340 | 48.8341598510742188
1.2644242728129029 | 48.9058151245117188
1.2665992464171723 | 48.9830360412597656
1.2687120531918481 | 49.0622177124023438
1.2707963007269427 | 49.1341400146484375
1.2728229970671237 | 49.2114334106445312
1.2748965709470212 | 49.2796325683593750
1.2768717741128057 | 49.3492164611816406
1.2789029418490827 | 49.4145507812500000
1.2807437146548182 | 49.4860267639160156
1.2827294472372159 | 49.5490379333496094
1.2847349405055866 | 49.6175880432128906
1.2867026432650164 | 49.6908683776855469
1.2888261236948892 | 49.7670936584472656
1.2907606515800580 | 49.8348121643066406
1.2927055646432564 | 49.9062042236328125
1.2947247605770826 | 49.9716911315917969
1.2965956792468205 | 50.0447616577148438
1.2987024280009791 | 50.1116752624511719
1.3007428270066157 | 50.1901245117187500
1.3027196167968214 | 50.2639961242675781
1.3047220810549334 | 50.3397369384765625
1.3066217032028362 | 50.4178352355957031
1.3086861900519580 | 50.5001792907714844
1.3106704802485183 | 50.5729560852050781
1.3126502990489826 | 50.6464805603027344
1.3146014143712819 | 50.7178382873535156
1.3164646883960813 | 50.7871704101562500
1.3184944137465209 | 50.8577461242675781
1.3204469714546576 | 50.9186897277832031
1.3225175163242966 | 50.9964447021484375
1.3246349387336522 | 51.0741271972656250
1.3265119154239073 | 51.1437873840332031
1.3284462990704924 | 51.2108573913574219
1.3303218333749101 | 51.2726402282714844
1.3323485297150910 | 51.3489875793457031
1.3344960979884490 | 51.4208412170410156
1.3365652004722506 | 51.4984817504882812
1.3384724672650918 | 51.5687866210937500
1.3404688735026866 | 51.6479225158691406
1.3425000412389636 | 51.7153129577636719
1.3444238954689354 | 51.7863731384277344
1.3465338174719363 | 51.8576164245605469
1.3484106499236077 | 51.9248580932617188
1.3504072003997862 | 51.9951324462890625
1.3523884615860879 | 52.0687141418457031
1.3543395769083872 | 52.1408271789550781
1.3563662732485682 | 52.2041625976562500
1.3582552217412740 | 52.2715148925781250
1.3603893758263439 | 52.3484382629394531
1.3623781374190003 | 52.4186515808105469
1.3641840044874698 | 52.4943656921386719
1.3662274325033650 | 52.5610961914062500
1.3681543157435954 | 52.6296997070312500
1.3701929838862270 | 52.6988105773925781
1.3722242958610877 | 52.7701568603515625
1.3741752669448033 | 52.8386154174804688
1.3761188818607479 | 52.9133949279785156
1.3781863977201283 | 52.9854354858398438
1.3801781883230433 | 53.0523033142089844
1.3820824261056259 | 53.1290817260742188
1.3839654608163983 | 53.1977577209472656
1.3859875415218994 | 53.2631111145019531
1.3878917793044820 | 53.3287391662597656
1.3900334337959066 | 53.4042129516601562
1.3920630149077624 | 53.4732627868652344
1.3940126878442243 | 53.5450325012207031
1.3959622165421024 | 53.6206130981445312
1.3979994422988966 | 53.6934623718261719
1.3998945930507034 | 53.7655220031738281
1.4018077736254781 | 53.8300628662109375
1.4039645731681958 | 53.9070701599121094
1.4057930856943130 | 53.9711761474609375
1.4078106950037181 | 54.0306816101074219
1.4097163751721382 | 54.0994110107421875
1.4116311423713341 | 54.1645545959472656
1.4137425067601725 | 54.2327804565429688
1.4156421289080754 | 54.3041343688964844
1.4176370927598327 | 54.3693084716796875
1.4195261854911223 | 54.4376640319824219
1.4214439817005768 | 54.5057067871093750
1.4233648069202900 | 54.5626640319824219
1.4251827900297940 | 54.6251487731933594
1.4273032414494082 | 54.6954307556152344
1.4293540256330743 | 54.7686843872070312
1.4312507630093023 | 54.8340873718261719
1.4332124077482149 | 54.8951568603515625
1.4351346753537655 | 54.9590454101562500
1.4371597850695252 | 55.0307350158691406
1.4390866683097556 | 55.0979080200195312
1.4409999931231141 | 55.1615829467773438
1.4428859126055613 | 55.2214508056640625
1.4448854920919985 | 55.2891464233398438
1.4469620949821547 | 55.3621253967285156
1.4489736462710425 | 55.4312934875488281
1.4508868268458173 | 55.4937973022460938
1.4526397583540529 | 55.5513343811035156
1.4547450647223741 | 55.6197624206542969
1.4566915644099936 | 55.6869354248046875
1.4587515798630193 | 55.7543373107910156
1.4607677467865869 | 55.8264808654785156
1.4626265494152904 | 55.8878440856933594
1.4646607461618260 | 55.9559364318847656
1.4665936874225736 | 56.0231246948242188
1.4686127391178161 | 56.0857315063476562
1.4705335643375292 | 56.1500129699707031
1.4725360285956413 | 56.2226753234863281
1.4745974864345044 | 56.2892379760742188
1.4764184985542670 | 56.3497695922851562
1.4784966880688444 | 56.4258155822753906
1.4805686753243208 | 56.4942321777343750
1.4824955585645512 | 56.5634956359863281
1.4846780325751752 | 56.6363067626953125
1.4866760254371911 | 56.7047805786132812
1.4885514155030251 | 56.7686653137207031
1.4905478217406198 | 56.8318099975585938
1.4924852343974635 | 56.8980560302734375
1.4944787558633834 | 56.9669952392578125
1.4965794465970248 | 57.0387077331542969
1.4985683524282649 | 57.1056518554687500
1.5005118231056258 | 57.1723403930664062
1.5027502616867423 | 57.2506828308105469
1.5048844157718122 | 57.3241462707519531
1.5068248574389145 | 57.3873367309570312
1.5087365956278518 | 57.4502067565917969
1.5106438624206930 | 57.5169715881347656
1.5126750301569700 | 57.5853385925292969
1.5145760946907103 | 57.6471099853515625
1.5166876033181325 | 57.7156028747558594
1.5186809805454686 | 57.7875442504882812
1.5207258509472013 | 57.8589363098144531
1.5228628898039460 | 57.9306259155273438
1.5247837150236592 | 57.9946708679199219
1.5267332437215373 | 58.0615196228027344
1.5287387369899079 | 58.1272354125976562
1.5306686492403969 | 58.1991081237792969
1.5327256356831640 | 58.2571296691894531
1.5346161708002910 | 58.3236770629882812
1.5364719444187358 | 58.3845443725585938
1.5384170017205179 | 58.4510040283203125
1.5404784595593810 | 58.5244140625000000
1.5425807369174436 | 58.5903511047363281
1.5445816145511344 | 58.6579780578613281
1.5466325429733843 | 58.7254791259765625
1.5486608259379864 | 58.7990760803222656
1.5505830935435370 | 58.8588447570800781
1.5525402668863535 | 58.9210739135742188
1.5544595054816455 | 58.9797286987304688
1.5563122500898317 | 59.0408172607421875
1.5581726393429562 | 59.1012229919433594
1.5602884751278907 | 59.1604766845703125
1.5623756074346602 | 59.2330932617187500
1.5644447099184617 | 59.3035240173339844
1.5663489477010444 | 59.3714408874511719
1.5684209349565208 | 59.4351844787597656
1.5705278279492632 | 59.5123596191406250
1.5724697120022029 | 59.5786514282226562
1.5746341561898589 | 59.6433525085449219
1.5765246913069859 | 59.7082748413085938
1.5784394585061818 | 59.7849349975585938
1.5805492362705991 | 59.8478622436523438
1.5824746771249920 | 59.9193649291992188
1.5846464774804190 | 59.9906158447265625
1.5866929345065728 | 60.0611457824707031
1.5887921828543767 | 60.1296615600585938
1.5906841603573412 | 60.1875648498535156
1.5926685947924852 | 60.2582740783691406
1.5947739011608064 | 60.3285140991210938
1.5967506909510121 | 60.3924942016601562
1.5988424388924614 | 60.4676589965820312
1.6009477452607825 | 60.5357856750488281
1.6029003029689193 | 60.5965728759765625
1.6048211281886324 | 60.6617088317871094
1.6069536956492811 | 60.7294464111328125
1.6089682759484276 | 60.7977981567382812
1.6110327627975494 | 60.8696250915527344
1.6132273528492078 | 60.9403343200683594
1.6151526494650170 | 61.0103721618652344
1.6173336810898036 | 61.0815086364746094
1.6194858649978414 | 61.1600418090820312
1.6213778425008059 | 61.2219085693359375
1.6234590610256419 | 61.2812309265136719
1.6254055607132614 | 61.3522644042968750
1.6274957220302895 | 61.4185562133789062
1.6294967439025640 | 61.4846153259277344
1.6314961791504174 | 61.5559349060058594
1.6335107594495639 | 61.6226577758789062
1.6353529746411368 | 61.6851272583007812
1.6374295775312930 | 61.7513275146484375
1.6394894487457350 | 61.8164100646972656
1.6413680120604113 | 61.8832931518554688
1.6434899058658630 | 61.9521369934082031
1.6453577955253422 | 62.0170288085937500
1.6473618464078754 | 62.0855255126953125
1.6493885427480564 | 62.1580772399902344
1.6513879779959098 | 62.2310104370117188
1.6533419780898839 | 62.3024330139160156
1.6553264125250280 | 62.3704376220703125
1.6572819992434233 | 62.4378776550292969
1.6593238406348974 | 62.5078430175781250
1.6613671244122088 | 62.5752029418945312
1.6633332405472174 | 62.6389541625976562
1.6654023430310190 | 62.7050781250000000
1.6673443713225424 | 62.7710762023925781
1.6692939000204206 | 62.8336563110351562
1.6713931483682245 | 62.9007568359375000
1.6733154159737751 | 62.9692306518554688
1.6753980768844485 | 63.0382843017578125
1.6772477924823761 | 63.1012763977050781
1.6792730464367196 | 63.1644592285156250
1.6813480627024546 | 63.2290992736816406
1.6832371554337442 | 63.2982063293457031
1.6854014553828165 | 63.3658409118652344
1.6873297810088843 | 63.4273948669433594
1.6893822960555553 | 63.4914703369140625
1.6914195218123496 | 63.5608978271484375
1.6931981277884915 | 63.6155738830566406
1.6952626146376133 | 63.6834983825683594
1.6972591651137918 | 63.7508201599121094
1.6991753746988252 | 63.8075332641601562
1.7011445198440924 | 63.8719558715820312
1.7030804901150987 | 63.9268913269042969
1.7050209317822009 | 63.9904747009277344
1.7069659890839830 | 64.0508117675781250
1.7089488368947059 | 64.1127014160156250
1.7109074526233599 | 64.1712341308593750
1.7129915559198707 | 64.2354507446289062
1.7149683457100764 | 64.3019256591796875
1.7169875416439027 | 64.3717117309570312
1.7192108351737261 | 64.4439468383789062
1.7213811931433156 | 64.5156860351562500
1.7234986155526713 | 64.5858459472656250
1.7252848661737517 | 64.6519927978515625
1.7273251209408045 | 64.7100296020507812
1.7291899815900251 | 64.7740478515625000
1.7312181203160435 | 64.8437652587890625
1.7334233840228990 | 64.9096069335937500
1.7354137322399765 | 64.9759216308593750
1.7374236969044432 | 65.0369186401367188
1.7394277477869764 | 65.1052932739257812
1.7413560734130442 | 65.1746826171875000
1.7434613797813654 | 65.2395019531250000
1.7454397561959922 | 65.3040008544921875
1.7475026564206928 | 65.3658599853515625
1.7493494872469455 | 65.4322433471679688
1.7513851263793185 | 65.4988784790039062
1.7534845189657062 | 65.5678634643554688
1.7553281765431166 | 65.6296386718750000
1.7573563152691349 | 65.6890258789062500
1.7593028149567544 | 65.7579803466796875
1.7613310979213566 | 65.8285598754882812
1.7632428361102939 | 65.8970031738281250
1.7653133809799328 | 65.9591369628906250
1.7672764681046829 | 66.0200195312500000
1.7692653739359230 | 66.0880889892578125
1.7713464482221752 | 66.1555862426757812
1.7733217956265435 | 66.2232971191406250
1.7753107014577836 | 66.2816085815429688
1.7772224396467209 | 66.3467254638671875
1.7792112012393773 | 66.4114913940429688
1.7812772747129202 | 66.4761657714843750
1.7832253610249609 | 66.5363006591796875
1.7852474417304620 | 66.6042175292968750
1.7870518664130941 | 66.6621780395507812
1.7891858762595803 | 66.7270736694335938
1.7912669505458325 | 66.7967300415039062
1.7931847467552871 | 66.8589019775390625
1.7953401039121673 | 66.9277648925781250
1.7971443843562156 | 66.9865570068359375
1.7990939130540937 | 67.0463409423828125
1.8009935352019966 | 67.1024932861328125
1.8028100759256631 | 67.1603469848632812
1.8047777786850929 | 67.2161712646484375
1.8066774008329958 | 67.2725524902343750
1.8087570327334106 | 67.3412475585937500
1.8106808869633824 | 67.4148406982421875
1.8126817645970732 | 67.4770355224609375
1.8148400065256283 | 67.5440216064453125
1.8168622314697132 | 67.6136627197265625
1.8189493637764826 | 67.6803512573242188
1.8209912051679567 | 67.7493667602539062
1.8230587210273370 | 67.8191909790039062
1.8250294527970254 | 67.8805236816406250
1.8270470621064305 | 67.9430236816406250
1.8290117358556017 | 68.0163650512695312
1.8311246868688613 | 68.0764999389648438
1.8330893606180325 | 68.1438827514648438
1.8350720641901717 | 68.2052612304687500
1.8371744857868180 | 68.2780380249023438
1.8391072828089818 | 68.3411865234375000
1.8410947462543845 | 68.4066467285156250
1.8430729784304276 | 68.4648742675781250
1.8449182226322591 | 68.5313644409179688
1.8469736224506050 | 68.5959014892578125
1.8488536281511188 | 68.6567459106445312
1.8507350762374699 | 68.7153625488281250
1.8527995630865917 | 68.7869567871093750
1.8548656365601346 | 68.8567886352539062
1.8569921460002661 | 68.9239501953125000
1.8588992685545236 | 68.9891586303710938
1.8609199068741873 | 69.0548629760742188
1.8628710221964866 | 69.1230163574218750
1.8648977185366675 | 69.1839599609375000
1.8670604318613186 | 69.2604522705078125
1.8691053022630513 | 69.3318405151367188
1.8710079534212127 | 69.3962631225585938
1.8730831139255315 | 69.4727020263671875
1.8751082236412913 | 69.5412368774414062
1.8770456362981349 | 69.6086578369140625
1.8790149256819859 | 69.6789627075195312
1.8809069031849504 | 69.7338638305664062
1.8826901247957721 | 69.8012313842773438
1.8846351820975542 | 69.8574981689453125
1.8865166301839054 | 69.9235763549804688
1.8883861064678058 | 69.9816970825195312
1.8903174611041322 | 70.0414810180664062
1.8923093959456310 | 70.1134490966796875
1.8943389770574868 | 70.1784133911132812
1.8963490859605372 | 70.2517013549804688
1.8983984277583659 | 70.3185882568359375
1.9003071369370446 | 70.3857116699218750
1.9023610943695530 | 70.4515609741210938
1.9045692428480834 | 70.5236282348632812
1.9064840100472793 | 70.5923995971679688
1.9084123356733471 | 70.6599884033203125
1.9103543639648706 | 70.7199859619140625
1.9122434566961601 | 70.7778244018554688
1.9142792400671169 | 70.8465423583984375
1.9163269952405244 | 70.9162521362304688
1.9183174876961857 | 70.9833450317382812
1.9202700454043224 | 71.0542678833007812
1.9224767514970154 | 71.1307449340820312
1.9246243197703734 | 71.2063827514648438
1.9266101965913549 | 71.2786254882812500
1.9286474223481491 | 71.3408584594726562
1.9305092539871112 | 71.4209136962890625
1.9324799857567996 | 71.4905929565429688
1.9344250430585817 | 71.5549774169921875
1.9365515524987131 | 71.6224517822265625
1.9383877096697688 | 71.6937561035156250
1.9403841159073636 | 71.7680130004882812
1.9424742772243917 | 71.8445968627929688
1.9443467825185508 | 71.9173507690429688
1.9464096827432513 | 71.9830169677734375
1.9482442532898858 | 72.0467987060546875
1.9502422461519018 | 72.1157836914062500
1.9522794719086960 | 72.1838531494140625
1.9542683777399361 | 72.2544250488281250
1.9563722417224199 | 72.3202819824218750
1.9582506607985124 | 72.3930969238281250
1.9603227922925726 | 72.4699478149414062
1.9623026110930368 | 72.5370864868164062
1.9643111333716661 | 72.6050262451171875
1.9663725912105292 | 72.6776809692382812
1.9682223068084568 | 72.7527008056640625
1.9702399161178619 | 72.8190612792968750
1.9722801708849147 | 72.8868637084960938
1.9741254150867462 | 72.9519958496093750
1.9760476826922968 | 73.0069503784179688
1.9778444627299905 | 73.0656127929687500
1.9797169680241495 | 73.1216812133789062
1.9815091324271634 | 73.1821823120117188
1.9835796772968024 | 73.2457656860351562
1.9855519956909120 | 73.3141250610351562
1.9877465857425705 | 73.3723144531250000
1.9897791958646849 | 73.4320678710937500
1.9915050105191767 | 73.4292449951171875
1.9936133458977565 | 73.4974746704101562
1.9954978229943663 | 73.5661697387695312
1.9976182744139805 | 73.6363830566406250
1.9996116516413167 | 73.7085494995117188
2.0013963156379759 | 73.7631683349609375
2.0035092666512355 | 73.8251495361328125
2.0055102885235101 | 73.8934097290039062
2.0075701597379521 | 73.9588241577148438
2.0095031009986997 | 74.0216293334960938
2.0115449423901737 | 74.0893478393554688
2.0136064002290368 | 74.1539001464843750
2.0154803479090333 | 74.2252197265625000
2.0175569507991895 | 74.2901077270507812
2.0195957631804049 | 74.3588790893554688
2.0215725529706106 | 74.4199752807617188
2.0235204950440675 | 74.4845046997070312
2.0254881978034973 | 74.5412368774414062
2.0275254235602915 | 74.6032562255859375
2.0295642359415069 | 74.6699905395507812
2.0316741579445079 | 74.7285003662109375
2.0336600347654894 | 74.7940826416015625
2.0357683701440692 | 74.8637847900390625
2.0378162695560604 | 74.9260711669921875
2.0397551245987415 | 74.9914855957031250
2.0418575461953878 | 75.0621719360351562
2.0439083303790540 | 75.1265945434570312
2.0458398292539641 | 75.1915664672851562
2.0478861420415342 | 75.2563018798828125
2.0499460132559761 | 75.3210220336914062
2.0518623670795932 | 75.3887329101562500
2.0538678603479639 | 75.4649887084960938
2.0561289443867281 | 75.5325164794921875
2.0580164504935965 | 75.5939865112304688
2.0601702210260555 | 75.6637573242187500
2.0622407658956945 | 75.7306747436523438
2.0641963526140898 | 75.7929000854492188
2.0662125195376575 | 75.8549728393554688
2.0681075260508806 | 75.9214248657226562
2.0702552385628223 | 75.9897003173828125
2.0721851508133113 | 76.0479125976562500
2.0741150630638003 | 76.1155242919921875
2.0760252146283165 | 76.1758651733398438
2.0778356973314658 | 76.2312393188476562
2.0799228296382353 | 76.2929153442382812
2.0818602422950789 | 76.3563079833984375
2.0838537637609988 | 76.4262542724609375
2.0859136349754408 | 76.4899444580078125
2.0877558501670137 | 76.5520477294921875
2.0898248084122315 | 76.6150360107421875
2.0918757368344814 | 76.6815414428710938
2.0939583977451548 | 76.7469177246093750
2.0959457169519737 | 76.8075256347656250
2.0980556389549747 | 76.8760681152343750
2.1001292128348723 | 76.9415283203125000
2.1021755256224424 | 77.0091094970703125
2.1042248674202710 | 77.0706558227539062
2.1060913146939129 | 77.1325378417968750
2.1080832495354116 | 77.1961669921875000
2.1099828716833144 | 77.2565917968750000
2.1118764358107001 | 77.3239746093750000
2.1139136615674943 | 77.3855285644531250
2.1158965093782172 | 77.4508132934570312
2.1182181736221537 | 77.5255737304687500
2.1203174219699576 | 77.5995788574218750
2.1223894092254341 | 77.6637039184570312
2.1242482118541375 | 77.7245712280273438
2.1260299910791218 | 77.7813110351562500
2.1280535141704604 | 77.8332901000976562
2.1299819840351120 | 77.9003753662109375
2.1320721453521401 | 77.9650115966796875
2.1340671092038974 | 78.0231018066406250
2.1359334122389555 | 78.0855484008789062
2.1379495791625232 | 78.1461563110351562
2.1399142529116943 | 78.2064361572265625
2.1418486365582794 | 78.2667312622070312
2.1438648034818470 | 78.3311538696289062
2.1458521226886660 | 78.3882293701171875
2.1478091517928988 | 78.4548721313476562
2.1498147892998531 | 78.5177307128906250
2.1518414856400341 | 78.5799407958984375
2.1538076017750427 | 78.6426925659179688
2.1557874205755070 | 78.7037811279296875
2.1577143038157374 | 78.7634887695312500
2.1596850355854258 | 78.8180923461914062
2.1616254772525281 | 78.8827972412109375
2.1635915933875367 | 78.9403839111328125
2.1656122317072004 | 79.0054473876953125
2.1674952664179727 | 79.0653228759765625
2.1696353342849761 | 79.1297988891601562
2.1713716783560812 | 79.1875839233398438
2.1732304809847847 | 79.2409133911132812
2.1753555480390787 | 79.3036880493164062
2.1772581991972402 | 79.3719787597656250
2.1793469181284308 | 79.4345474243164062
2.1813750568544492 | 79.4988861083984375
2.1833442019997165 | 79.5655517578125000
2.1853134913835675 | 79.6310043334960938
2.1871466195443645 | 79.6893081665039062
2.1893335649510846 | 79.7551651000976562
2.1913164127618074 | 79.8207550048828125
2.1934641252737492 | 79.8883666992187500
2.1955633736215532 | 79.9635696411132812
2.1975930989719927 | 80.0245285034179688
2.1996333537390456 | 80.0938491821289062
2.2016691371100023 | 80.1518707275390625
2.2035627012373880 | 80.2160720825195312
2.2055742525262758 | 80.2794952392578125
2.2075389262754470 | 80.3361740112304688
2.2094189319759607 | 80.3984222412109375
2.2114153382135555 | 80.4587860107421875
2.2134814116870984 | 80.5184860229492188
2.2153780048247427 | 80.5820388793945312
2.2173532079905272 | 80.6373672485351562
2.2191742201102898 | 80.6934661865234375
2.2210647552274168 | 80.7557373046875000
2.2229962541023269 | 80.8068084716796875
2.2247098084772006 | 80.8558273315429688
2.2268589633749798 | 80.9105529785156250
2.2287979626562446 | 80.9580230712890625
2.2308020135387778 | 81.0230712890625000
2.2327953907661140 | 81.0767745971679688
2.2347085713408887 | 81.1382522583007812
2.2368471968220547 | 81.1910018920898438
2.2387696086661890 | 81.2565002441406250
2.2406314403051510 | 81.3073577880859375
2.2426444339798763 | 81.3691329956054688
2.2445848756469786 | 81.4289932250976562
2.2466992690460756 | 81.4852066040039062
2.2486715874401852 | 81.5425949096679688
2.2505576511612162 | 81.6037826538085938
2.2525237672962248 | 81.6636352539062500
2.2545338761992753 | 81.7278213500976562
2.2565165797714144 | 81.7834167480468750
2.2584012011066079 | 81.8391723632812500
2.2603430851595476 | 81.9009628295898438
2.2624469491420314 | 81.9532775878906250
2.2644494134001434 | 82.0157623291015625
2.2663959130877629 | 82.0755004882812500
2.2682835634332150 | 82.1424789428710938
2.2702799696708098 | 82.2038574218750000
2.2722250269725919 | 82.2577285766601562
2.2743665372254327 | 82.3165130615234375
2.2762253398541361 | 82.3716201782226562
2.2782853553071618 | 82.4375915527343750
2.2802878195652738 | 82.5042648315429688
2.2823114868951961 | 82.5702896118164062
2.2844682864379138 | 82.6296310424804688
2.2862515080487356 | 82.6863403320312500
2.2882630593376234 | 82.7397918701171875
2.2902397048892453 | 82.8039398193359375
2.2922150522936136 | 82.8593750000000000
2.2947514877887443 | 82.8450393676757812
2.2966541389469057 | 82.7865524291992188
2.2985915516037494 | 82.8412246704101562
2.3005895444657654 | 82.9132232666015625
2.3024346444290131 | 82.9841613769531250
2.3044613407691941 | 83.0505905151367188
2.3064653916517273 | 83.1274337768554688
2.3085979591123760 | 83.2010269165039062
2.3104355586692691 | 83.2639083862304688
2.3124380229273811 | 83.3259277343750000
2.3143996676662937 | 83.3823318481445312
2.3164671835256740 | 83.4418945312500000
2.3185936929658055 | 83.4988174438476562
2.3205825987970456 | 83.5508193969726562
2.3225018373923376 | 83.5995254516601562
2.3244620397454128 | 83.6596145629882812
2.3265627304790542 | 83.7175979614257812
2.3285698103718460 | 83.7782135009765625
2.3305965067120269 | 83.8365859985351562
2.3327442192239687 | 83.9017944335937500
2.3346196092898026 | 83.9565200805664062
2.3366206311620772 | 84.0125656127929688
2.3385837182868272 | 84.0688858032226562
2.3405695951078087 | 84.1284027099609375
2.3425449425121769 | 84.1770858764648438
2.3444884131895378 | 84.2407760620117188
2.3465468420181423 | 84.2956237792968750
2.3484252610942349 | 84.3520965576171875
2.3505018639843911 | 84.4101562500000000
2.3525558214168996 | 84.4708633422851562
2.3545431406237185 | 84.5270614624023438
2.3567241722485051 | 84.5884323120117188
2.3586116783553734 | 84.6474533081054688
2.3605929395416752 | 84.7018966674804688
2.3625636713113636 | 84.7519378662109375
2.3645132000092417 | 84.8087081909179688
2.3667380801634863 | 84.8711929321289062
2.3686981382779777 | 84.9294357299804688
2.3707854148233309 | 84.9917297363281250
2.3728226405801252 | 85.0476455688476562
2.3747903433395550 | 85.1043853759765625
2.3768170396797359 | 85.1675567626953125
2.3788528230506927 | 85.2239990234375000
2.3809611584292725 | 85.2855300903320312
2.3828834260348231 | 85.3427047729492188
2.3849040643544868 | 85.3999481201171875
2.3868596510728821 | 85.4565277099609375
2.3889226955361664 | 85.5170898437500000
2.3909039567224681 | 85.5750198364257812
2.3928625724511221 | 85.6251983642578125
2.3948787393746898 | 85.6846923828125000
2.3967767748981714 | 85.7430191040039062
2.3987490932922810 | 85.7957229614257812
2.4006517444504425 | 85.8512573242187500
2.4025755986804143 | 85.9025726318359375
2.4047172531718388 | 85.9612426757812500
2.4066819269210100 | 86.0260314941406250
2.4089112784713507 | 86.0845413208007812
2.4108789812307805 | 86.1442718505859375
2.4127921618055552 | 86.1961288452148438
2.4149172288598493 | 86.2576599121093750
2.4168803159845993 | 86.3171081542968750
2.4189433604478836 | 86.3691711425781250
2.4209200059995055 | 86.4271545410156250
2.4228363598231226 | 86.4878997802734375
2.4249131069518626 | 86.5376052856445312
2.4269275430124253 | 86.6010284423828125
2.4289223626255989 | 86.6531448364257812
2.4307902522850782 | 86.7093734741210938
2.4328078615944833 | 86.7592773437500000
2.4349071099422872 | 86.8185424804687500
2.4367917312774807 | 86.8694915771484375
2.4387352019548416 | 86.9247360229492188
2.4407303100451827 | 86.9802169799804688
2.4425979112274945 | 87.0387191772460938
2.4446158090140671 | 87.0939559936523438
2.4466316874604672 | 87.1492614746093750
2.4485252515878528 | 87.2003173828125000
2.4504113153088838 | 87.2554092407226562
2.4524199818260968 | 87.3148727416992188
2.4543998006265610 | 87.3704299926757812
2.4565835727844387 | 87.4305343627929688
2.4586799363605678 | 87.4938659667968750
2.4606808139942586 | 87.5571441650390625
2.4624823539052159 | 87.6018295288085938
2.4643199534621090 | 87.6513671875000000
2.4664252598304302 | 87.7113265991210938
2.4683142083231360 | 87.7619857788085938
2.4704408620018512 | 87.8208541870117188
2.4725052046123892 | 87.8724517822265625
2.4745531040243804 | 87.7668838500976562
2.4766145618632436 | 87.6666641235351562
2.4785277424380183 | 87.7620849609375000
2.4807345927692950 | 87.8527755737304688
2.4827672028914094 | 87.9354934692382812
2.4847605801187456 | 88.0282745361328125
2.4868840605486184 | 88.1106491088867188
2.4888578213285655 | 88.1933059692382812
2.4910871728789061 | 88.2833251953125000
2.4933499877806753 | 88.3640213012695312
2.4953736551105976 | 88.4387512207031250
2.4972747196443379 | 88.5080490112304688
2.4993090606294572 | 88.5713882446289062
2.5013206119183451 | 88.6238937377929688
2.5033382212277502 | 88.6740646362304688
2.5054282383061945 | 88.7209930419921875
2.5071948724798858 | 88.7721862792968750
2.5090991102624685 | 88.8326492309570312
2.5110229644924402 | 88.9008941650390625
2.5129724931903183 | 88.9644699096679688
2.5148842313792557 | 89.0213394165039062
2.5167792378924787 | 89.0789031982421875
2.5189237771555781 | 89.1411361694335938
2.5208069561049342 | 89.1962966918945312
2.5227988909464329 | 89.2541503906250000
2.5249116977211088 | 89.3127746582031250
2.5268491103779525 | 89.3750915527343750
2.5289999961387366 | 89.4369812011718750
2.5309025030583143 | 89.4963531494140625
2.5328035675920546 | 89.5519332885742188
2.5348211769014597 | 89.6072692871093750
2.5368480174802244 | 89.6647415161132812
2.5389562086202204 | 89.7204742431640625
2.5410072812810540 | 89.7804107666015625
2.5429749840404838 | 89.8447113037109375
2.5449409559369087 | 89.8965530395507812
2.5469132743310183 | 89.9564819335937500
2.5490549288224429 | 90.0125808715820312
2.5510301319882274 | 90.0699157714843750
2.5529571594670415 | 90.1319656372070312
2.5551213151775301 | 90.1908874511718750
2.5571314240805805 | 90.2553863525390625
2.5591582646593451 | 90.3122940063476562
2.5611530842725188 | 90.3664245605468750
2.5630829965230078 | 90.4208755493164062
2.5650870474055409 | 90.4749755859375000
2.5672465874813497 | 90.5321655273437500
2.5691978470422328 | 90.5906753540039062
2.5711367020849138 | 90.6452484130859375
2.5731996023096144 | 90.7054977416992188
2.5751900947652757 | 90.7738800048828125
2.5772379941772670 | 90.8266830444335938
2.5791027105879039 | 90.8810653686523438
2.5811384939588606 | 90.9363708496093750
2.5831653345376253 | 90.9917297363281250
2.5850542830303311 | 91.0468750000000000
2.5872019955422729 | 91.1059341430664062
2.5891440238337964 | 91.1623916625976562
2.5911102842073888 | 91.2226333618164062
2.5931838580872864 | 91.2844390869140625
2.5952756060287356 | 91.3454513549804688
2.5974322613328695 | 91.4039001464843750
2.5993514999281615 | 91.4609069824218750
2.6013509351760149 | 91.5122146606445312
2.6033881609328091 | 91.5605621337890625
2.6053362472448498 | 91.6043167114257812
2.6075430975761265 | 91.4218521118164062
2.6094502201303840 | 91.3178939819335938
2.6114585981704295 | 91.4104080200195312
2.6133856256492436 | 91.4965972900390625
2.6152079359162599 | 91.5798263549804688
2.6172362188808620 | 91.6656570434570312
2.6193325824569911 | 91.7544097900390625
2.6213334600906819 | 91.8233184814453125
2.6232587567064911 | 91.8957366943359375
2.6252599228173494 | 91.9609756469726562
2.6271278124768287 | 92.0186004638671875
2.6290620518848300 | 92.0678253173828125
2.6311887055635452 | 92.1226577758789062
2.6332544905599207 | 92.1642990112304688
2.6351344962604344 | 92.2014007568359375
2.6369282472878695 | 92.2483978271484375
2.6390488429460675 | 92.3059997558593750
2.6411028003785759 | 92.3685836791992188
2.6432034911122173 | 92.4398727416992188
2.6454374582972378 | 92.4925765991210938
2.6471873607952148 | 92.5492782592773438
2.6493532473687083 | 92.6086730957031250
2.6512482538819313 | 92.6578140258789062
2.6531721081119031 | 92.7134323120117188
2.6552713564597070 | 92.7582015991210938
2.6571862678974867 | 92.8128585815429688
2.6590631003491580 | 92.8612442016601562
2.6609157007187605 | 92.9099426269531250
2.6627201254013926 | 92.9589385986328125
2.6647091754712164 | 93.0090332031250000
2.6665845655370504 | 93.0604553222656250
2.6686898719053715 | 93.1177520751953125
2.6705727623775601 | 93.1717453002929688
2.6725889293011278 | 93.2283554077148438
2.6748696297872812 | 93.2940750122070312
2.6769025283865631 | 93.3433990478515625
2.6791561120189726 | 93.3484420776367188
2.6810828510206193 | 93.0236206054687500
2.6832048890646547 | 93.1451339721679688
2.6853857764508575 | 93.2546844482421875
2.6874547346960753 | 93.3585281372070312
2.6894481119234115 | 93.4529342651367188
2.6914674520958215 | 93.5399475097656250
2.6935000622179359 | 93.6323394775390625
2.6954527641646564 | 93.7168579101562500
2.6975006635766476 | 93.8011856079101562
2.6992716249078512 | 93.8755645751953125
2.7012621173635125 | 93.9468841552734375
2.7033855977933854 | 94.0145416259765625
2.7052774310577661 | 94.0792694091796875
2.7073737946338952 | 94.1334533691406250
2.7091372555587441 | 94.1897964477539062
2.7111156319733709 | 94.2481002807617188
2.7132708448916674 | 94.3144760131835938
2.7152399900369346 | 94.3772506713867188
2.7172650997526944 | 94.4503402709960938
2.7189711537212133 | 94.5122680664062500
2.7211416559293866 | 94.5835876464843750
2.7231578228529543 | 94.6411590576171875
2.7251284103840590 | 94.7084732055664062
2.7271613089833409 | 94.7682113647460938
2.7291076644323766 | 94.8339309692382812
2.7310693091712892 | 94.8981857299804688
2.7331232666037977 | 94.9606170654296875
2.7350621216464788 | 95.0165405273437500
2.7370223239995539 | 95.0769348144531250
2.7390641653910279 | 95.1352615356445312
2.7410667738877237 | 95.1894226074218750
2.7429799544624984 | 95.2375183105468750
2.7449612156488001 | 95.2949371337890625
2.7469742093235254 | 95.3393859863281250
2.7489889338612556 | 95.3257293701171875
2.7510760661680251 | 95.1515808105468750
2.7529047229327261 | 95.2005233764648438
2.7548845417331904 | 95.2932662963867188
2.7567749326117337 | 95.3808746337890625
2.7589408191852272 | 95.4662933349609375
2.7608314985409379 | 95.5413284301757812
2.7628551658708602 | 95.6158676147460938
2.7648802755866200 | 95.6854934692382812
2.7666968163102865 | 95.7455062866210938
2.7688081806991249 | 95.7862014770507812
2.7708800237160176 | 95.8264541625976562
2.7728281100280583 | 95.8570480346679688
2.7748638933990151 | 95.9092025756835938
2.7767984212841839 | 95.9724349975585938
2.7787917985115200 | 96.0348892211914062
2.7807217107620090 | 96.0887756347656250
2.7827136456035078 | 96.1539459228515625
2.7848053935449570 | 96.2137451171875000
2.7866640519350767 | 96.2646865844726562
2.7887725315522403 | 96.3150787353515625
2.7906386903487146 | 96.3699417114257812
2.7925504285376519 | 96.4163208007812500
2.7946165020111948 | 96.4703903198242188
2.7965296825859696 | 96.5212478637695312
2.7985790243837982 | 96.5766220092773438
2.8005121098831296 | 96.6211547851562500
2.8024420221336186 | 96.6675720214843750
2.8045138651505113 | 96.7181167602539062
2.8065496485214680 | 96.7671279907226562
2.8085900475271046 | 96.8071823120117188
2.8103791829198599 | 96.5493545532226562
2.8123226535972208 | 96.5186462402343750
2.8142315070144832 | 96.6281661987304688
2.8162294998764992 | 96.7273635864257812
2.8183711543679237 | 96.8303070068359375
2.8205958902835846 | 96.9358367919921875
2.8226088839583099 | 97.0273513793945312
2.8244724464602768 | 97.1049499511718750
2.8265460203401744 | 97.1727371215820312
2.8285255506634712 | 97.2267379760742188
2.8304918110370636 | 97.2561264038085938
2.8324067224748433 | 97.2889709472656250
2.8342668232508004 | 97.3297119140625000
2.8364102086052299 | 97.3960800170898438
2.8383640644606203 | 97.4699478149414062
2.8405694724060595 | 97.5449829101562500
2.8426309302449226 | 97.6128234863281250
2.8444806458428502 | 97.6700134277343750
2.8465542197227478 | 97.7218551635742188
2.8484749007038772 | 97.7719802856445312
2.8504697203170508 | 97.8280639648437500
2.8525101193226874 | 97.8889617919921875
2.8545427294448018 | 97.9486923217773438
2.8565663967747241 | 98.0047454833984375
2.8585568892303854 | 98.0598297119140625
2.8606197894550860 | 98.1256103515625000
2.8625133535824716 | 98.1694946289062500
2.8643708580639213 | 98.2232208251953125
2.8663671200629324 | 98.2701797485351562
2.8682531837839633 | 98.3214111328125000
2.8702376182191074 | 98.3741455078125000
2.8721750308759511 | 98.4303894042968750
2.8741655233316123 | 98.4877319335937500
2.8762890037614852 | 98.5497131347656250
2.8783715204335749 | 98.6059570312500000
2.8803181643597782 | 98.6770706176757812
2.8823614481370896 | 98.7360687255859375
2.8844667545054108 | 98.7960433959960938
2.8863314709160477 | 98.8431015014648438
2.8882328239269555 | 98.8895568847656250
2.8902034114580601 | 98.9434967041015625
2.8921864035073668 | 98.9986572265625000
2.8941327589564025 | 99.0462265014648438
2.8961125777568668 | 99.0997695922851562
2.8981832668650895 | 99.1399917602539062
2.9001552967820317 | 99.0837631225585938
2.9023454154375941 | 98.5765838623046875
2.9044175469316542 | 98.6917266845703125
2.9062415880616754 | 98.7924270629882812
2.9083679532632232 | 98.8955612182617188
2.9102889227215201 | 98.9937057495117188
2.9122926851268858 | 99.0852203369140625
2.9143679898697883 | 99.1705856323242188
2.9162797280587256 | 99.2506637573242188
2.9181836773641407 | 99.3100662231445312
2.9201606113929302 | 99.3534774780273438
2.9221525462344289 | 99.3830184936523438
2.9241715979296714 | 99.4056320190429688
2.9261000677943230 | 99.4428863525390625
2.9281629680190235 | 99.4953689575195312
2.9301321131642908 | 99.5513381958007812
2.9320983735378832 | 99.6022491455078125
2.9341249256394804 | 99.6626052856445312
2.9361275341361761 | 99.7197341918945312
2.9380467727314681 | 99.7651901245117188
2.9400811137165874 | 99.8132095336914062
2.9420805489644408 | 99.8573379516601562
2.9440286352764815 | 99.9098968505859375
2.9461036515422165 | 99.9592132568359375
2.9480699119158089 | 100.0123672485351562
2.9502158935647458 | 100.0673904418945312
2.9521458058152348 | 100.1176376342773438
2.9541709155309945 | 100.1762542724609375
2.9561539075803012 | 100.2194442749023438
2.9579915071371943 | 100.2663574218750000
2.9601060447748750 | 100.3155746459960938
2.9620916331186891 | 100.3675613403320312
2.9639081738423556 | 100.4133071899414062
2.9659970370121300 | 100.3729476928710938
2.9680945544969290 | 99.8555679321289062
2.9700864893384278 | 99.9924621582031250
2.9720117859542370 | 100.1226959228515625
2.9740097788162529 | 100.2363433837890625
2.9761015267577022 | 100.3438720703125000
2.9780449974350631 | 100.4549636840820312
2.9801306873559952 | 100.5514450073242188
2.9819971346296370 | 100.6489181518554688
2.9840358027722687 | 100.7336120605468750
2.9861835152842104 | 100.7927627563476562
2.9879697659052908 | 100.8266067504882812
2.9899980488698930 | 100.8653030395507812
2.9920641223434359 | 100.9284439086914062
2.9941149065271020 | 100.9976196289062500
2.9962262709159404 | 101.0694808959960938
2.9982649390585721 | 101.1424713134765625
3.0002782212104648 | 101.2068328857421875
3.0022701560519636 | 101.2690048217773438
3.0042618024162948 | 101.3290405273437500
3.0061692134477198 | 101.3858947753906250
3.0080884520430118 | 101.4413757324218750
3.0101406786125153 | 101.5028610229492188
3.0121885780245066 | 101.5659179687500000
3.0140564676839858 | 101.6286315917968750
3.0159788795281202 | 101.6840667724609375
3.0180613962002099 | 101.7451095581054688
3.0198265879880637 | 101.7990112304687500
3.0219016042537987 | 101.8591156005859375
3.0239042127504945 | 101.9146041870117188
3.0258323941379786 | 101.9600830078125000
3.0279166416730732 | 102.0072326660156250
3.0297225087415427 | 102.0534057617187500
3.0318656056188047 | 101.9643249511718750
3.0341405365616083 | 101.4934082031250000
3.0360641023144126 | 101.6235733032226562
3.0380606527905911 | 101.7465896606445312
3.0399738333653659 | 101.8534317016601562
3.0422349174041301 | 101.9690704345703125
3.0443009908776730 | 102.0710601806640625
3.0462658088654280 | 102.1514739990234375
3.0482470700517297 | 102.2090759277343750
3.0501224601175636 | 102.2474899291992188
3.0522170928306878 | 102.2710952758789062
3.0542667231056839 | 102.3070220947265625
3.0562223098240793 | 102.3459014892578125
3.0582292454782873 | 102.4016876220703125
3.0601695429068059 | 102.4610671997070312
3.0621871522162110 | 102.5223236083984375
3.0642093771602958 | 102.5754547119140625
3.0661150573287159 | 102.6210021972656250
3.0679465988650918 | 102.6613922119140625
3.0700550784822553 | 102.7020339965820312
3.0719593162648380 | 102.7449569702148438
3.0739134605973959 | 102.7940368652343750
3.0758751053363085 | 102.8408966064453125
3.0777170320507139 | 102.8882980346679688
3.0795987686142325 | 102.9304351806640625
3.0814681006595492 | 102.9809951782226562
3.0833827236201614 | 103.0151443481445312
3.0852915770374238 | 103.0607376098632812
3.0872457213699818 | 103.1103897094726562
3.0894537256099284 | 103.1517105102539062
3.0913109416142106 | 103.1988067626953125
3.0935299079865217 | 103.2472076416015625
3.0955717493779957 | 103.2989730834960938
3.0976300339680165 | 103.3497238159179688
3.0997988053131849 | 103.3973617553710938
3.1015896715689451 | 103.4363479614257812
3.1034939093515277 | 103.4712600708007812
3.1054737281519920 | 103.0407638549804688
3.1074397000484169 | 102.8395614624023438
3.1095210628118366 | 102.9946441650390625
3.1115429992787540 | 103.1382980346679688
3.1136226311791688 | 103.2566070556640625
3.1155813911464065 | 103.3759460449218750
3.1176367909647524 | 103.4915466308593750
3.1196119941305369 | 103.5859146118164062
3.1216039289720356 | 103.6605072021484375
3.1236956769134849 | 103.7135162353515625
3.1257222290150821 | 103.7382278442382812
3.1275736754760146 | 103.7747879028320312
3.1294490655418485 | 103.8421859741210938
3.1314392695203424 | 103.9201889038085938
3.1332996587734669 | 103.9882812500000000
3.1353429425507784 | 104.0670700073242188
3.1375345035921782 | 104.1313858032226562
3.1395053796004504 | 104.1828384399414062
3.1415426053572446 | 104.2342224121093750
3.1435374249704182 | 104.2962341308593750
3.1455853243824095 | 104.3521347045898438
3.1476000489201397 | 104.4143524169921875
3.1495677516795695 | 104.4781494140625000
3.1516095930710435 | 104.5320358276367188
3.1534001708496362 | 104.5857315063476562
3.1554313385859132 | 104.6445236206054688
3.1575565498787910 | 104.7030944824218750
3.1595060785766691 | 104.7563705444335938
3.1616278281435370 | 104.8069458007812500
3.1634882173966616 | 104.8623275756835938
3.1654348613228649 | 104.9178619384765625
3.1674054488539696 | 104.9703521728515625
3.1694262314122170 | 105.0364379882812500
3.1714891316369176 | 105.0840454101562500
3.1735156837385148 | 105.1422882080078125
3.1755047338083386 | 105.1970825195312500
3.1774482044856995 | 105.2352523803710938
3.1794490821193904 | 105.2792358398437500
3.1815180403646082 | 105.1632461547851562
3.1838215305469930 | 104.5412673950195312
3.1858573139179498 | 104.6948089599609375
3.1878599224146456 | 104.8303833007812500
3.1898002198431641 | 104.9535980224609375
3.1916955148335546 | 105.0674514770507812
3.1936133110430092 | 105.1672363281250000
3.1955068751703948 | 105.2457656860351562
3.1976439140271395 | 105.3010025024414062
3.1999096137005836 | 105.3483505249023438
3.2018591423984617 | 105.3757171630859375
3.2038556928746402 | 105.4050979614257812
3.2056009797379375 | 105.4538574218750000
3.2073976155370474 | 105.5069503784179688
3.2095424432773143 | 105.5712966918945312
3.2115087036509067 | 105.6333312988281250
3.2136924758087844 | 105.6843948364257812
3.2154879576992244 | 105.7119064331054688
3.2174674880225211 | 105.7480316162109375
3.2195563511922956 | 105.7953109741210938
3.2214302988722920 | 105.8451385498046875
3.2236642660573125 | 105.8943176269531250
3.2255938898306340 | 105.9413681030273438
3.2275148592889309 | 105.9942398071289062
3.2294462139252573 | 106.0383834838867188
3.2314335331320763 | 106.0866241455078125
3.2336403834633529 | 106.1260757446289062
3.2356080862227827 | 105.9157943725585938
3.2377540678717196 | 105.3707733154296875
3.2397007117979228 | 105.5399017333984375
3.2416894733905792 | 105.6889495849609375
3.2437644896563143 | 105.8280715942382812
3.2457610401324928 | 105.9602050781250000
3.2477818226907402 | 106.0706176757812500
3.2497659686487168 | 106.1711502075195312
3.2518669478595257 | 106.2433471679687500
3.2538571518380195 | 106.2627639770507812
3.2558537023141980 | 106.2822647094726562
3.2577911149710417 | 106.3400115966796875
3.2597769917920232 | 106.4207534790039062
3.2617507525719702 | 106.4940185546875000
3.2636275850236416 | 106.5664672851562500
3.2658223193138838 | 106.6261978149414062
3.2676264555193484 | 106.6723175048828125
3.2696244483813643 | 106.7303085327148438
3.2719810183625668 | 106.7930603027343750
3.2737972706090659 | 106.8494033813476562
3.2758904609363526 | 106.9200363159179688
3.2777961411047727 | 106.9766387939453125
3.2797442274168134 | 107.0374603271484375
3.2818573226686567 | 107.0919570922851562
3.2837387707550079 | 107.1464385986328125
3.2857004154939204 | 107.1998443603515625
3.2877405260223895 | 107.2627410888671875
3.2897944834548980 | 107.3186111450195312
3.2917985343374312 | 107.3740921020507812
3.2936770976521075 | 107.4354324340820312
3.2958109632600099 | 107.4962463378906250
3.2977486643940210 | 107.5505752563476562
3.2997206943109632 | 107.5955886840820312
3.3017400344833732 | 107.6537704467773438
3.3037362964823842 | 107.7129974365234375
3.3057296737097204 | 107.7489318847656250
3.3081722098868340 | 107.3717041015625000
3.3100703896488994 | 106.9710540771484375
3.3119564533699304 | 107.1315078735351562
3.3139316565357149 | 107.2771835327148438
3.3158979169093072 | 107.4084701538085938
3.3178731200750917 | 107.5232696533203125
3.3200254482217133 | 107.6222610473632812
3.3218962226528674 | 107.6936721801757812
3.3241226894315332 | 107.7294921875000000
3.3259709626436234 | 107.7538757324218750
3.3280324204824865 | 107.7942504882812500
3.3299334850162268 | 107.8351821899414062
3.3317379096988589 | 107.8971252441406250
3.3337811934761703 | 107.9566802978515625
3.3356626415625215 | 108.0087432861328125
3.3376773661002517 | 108.0501785278320312
3.3397673831786960 | 108.0983734130859375
3.3417472019791603 | 108.1374435424804688
3.3438178910873830 | 108.1776199340820312
3.3457538613583893 | 108.2287826538085938
3.3476396366022527 | 108.2792358398437500
3.3496058969758451 | 108.3201446533203125
3.3516038898378611 | 108.3691482543945312
3.3536186143755913 | 108.4138641357421875
3.3556800722144544 | 108.4576797485351562
3.3576945082750171 | 108.5021057128906250
3.3596832698676735 | 108.5432052612304688
3.3617147260811180 | 108.5814666748046875
3.3636446383316070 | 108.6322174072265625
3.3657346554100513 | 108.6851654052734375
3.3677401486784220 | 108.7315902709960938
3.3697413147892803 | 108.7735290527343750
3.3717375767882913 | 108.7948226928710938
3.3738446140196174 | 107.8836746215820312
3.3759014562238008 | 107.9788360595703125
3.3777679034974426 | 108.1562957763671875
3.3797431066632271 | 108.3046188354492188
3.3819542841520160 | 108.4427947998046875
3.3837722672615200 | 108.5768508911132812
3.3859759443439543 | 108.6916427612304688
3.3877893118187785 | 108.7674636840820312
3.3898856753949076 | 108.7900848388671875
3.3919742500875145 | 108.8026199340820312
3.3939087779726833 | 108.8814697265625000
3.3959004243370146 | 108.9736785888671875
3.3978303365875036 | 109.0751876831054688
3.3998889096546918 | 109.1532058715820312
3.4019867156166583 | 109.2216873168945312
3.4041540445759892 | 109.2757110595703125
3.4060778988059610 | 109.3252029418945312
3.4081044509075582 | 109.3850250244140625
3.4100222471170127 | 109.4585418701171875
3.4119386009406298 | 109.5273132324218750
3.4138835140038282 | 109.5876007080078125
3.4157770781312138 | 109.6483840942382812
3.4178627680521458 | 109.6976318359375000
3.4198411444667727 | 109.7501983642578125
3.4217664410825819 | 109.8095321655273438
3.4237915507983416 | 109.8632202148437500
3.4255959754809737 | 109.9019393920898438
3.4277589772827923 | 109.9624481201171875
3.4298172618728131 | 110.0142135620117188
3.4316366873681545 | 110.0504608154296875
3.4336332378443331 | 110.0897674560546875
3.4358005668036640 | 109.7865829467773438
3.4379226048476994 | 109.3269195556640625
3.4397737628314644 | 109.5019760131835938
3.4418170466087759 | 109.6572036743164062
3.4437908073887229 | 109.7930297851562500
3.4456059057265520 | 109.8968963623046875
3.4475115858949721 | 109.9764251708984375
3.4494775577913970 | 110.0227432250976562
3.4514498761855066 | 110.0372161865234375
3.4535822994075716 | 110.0545196533203125
3.4555713494773954 | 110.0994567871093750
3.4575540530495346 | 110.1642761230468750
3.4595156977884471 | 110.2296066284179688
3.4614637841004878 | 110.2776641845703125
3.4634799510240555 | 110.3204345703125000
3.4656034314539284 | 110.3625488281250000
3.4674759367480874 | 110.4066848754882812
3.4693770012818277 | 110.4488983154296875
3.4715004817117006 | 110.4945297241210938
3.4734347211197019 | 110.5371932983398438
3.4754615616984665 | 110.5784912109375000
3.4774474385194480 | 110.6293029785156250
3.4793955248314887 | 110.6787643432617188
3.4814448666293174 | 110.7200851440429688
3.4833641052246094 | 110.7636642456054688
3.4854544107802212 | 110.8060913085937500
3.4872905679512769 | 110.8495101928710938
3.4894062594976276 | 110.8669586181640625
3.4918565845582634 | 109.8719406127929688
3.4935701389331371 | 110.0398254394531250
3.4956376547925174 | 110.2208480834960938
3.4974556379020214 | 110.3933868408203125
3.4994490151293576 | 110.5485000610351562
3.5015361474361271 | 110.6776962280273438
3.5034977921750396 | 110.7941589355468750
3.5054882846307009 | 110.8490600585937500
3.5075255103874952 | 110.8506851196289062
3.5095823525916785 | 110.9021148681640625
3.5114577426575124 | 110.9868316650390625
3.5134453503414989 | 111.0777359008789062
3.5153599733021110 | 111.1620941162109375
3.5174638372845948 | 111.2192306518554688
3.5194814465939999 | 111.2533874511718750
3.5214402065612376 | 111.2971191406250000
3.5234379109460860 | 111.3704299926757812
3.5253210898954421 | 111.4473190307617188
3.5274520707316697 | 111.5061416625976562
3.5294272738974541 | 111.5649185180664062
3.5314388251863420 | 111.6115951538085938
3.5333626794163138 | 111.6586303710937500
3.5352940340526402 | 111.7200012207031250
3.5375037691555917 | 111.7778625488281250
3.5394005065318197 | 111.8245391845703125
3.5412865702528507 | 111.8865356445312500
3.5433145647402853 | 111.9504165649414062
3.5451856276486069 | 112.0064544677734375
3.5473936318885535 | 112.0422210693359375
3.5497637602966279 | 111.6317901611328125
3.5516466507688165 | 111.2383193969726562
3.5535630045924336 | 111.4249191284179688
3.5555110909044743 | 111.5923156738281250
3.5575272578280419 | 111.7312011718750000
3.5592936035245657 | 111.8428955078125000
3.5613112128339708 | 111.9331665039062500
3.5633273797575384 | 111.9793090820312500
3.5652437335811555 | 111.9884719848632812
3.5672674009110779 | 112.0153732299804688
3.5692304880358279 | 112.0577926635742188
3.5711482842452824 | 112.1170425415039062
3.5731658935546875 | 112.1820373535156250
3.5752469678409398 | 112.2407226562500000
3.5770635085646063 | 112.2753753662109375
3.5789738043677062 | 112.3096847534179688
3.5810395893640816 | 112.3534088134765625
3.5830436402466148 | 112.3975067138671875
3.5852049111854285 | 112.4483337402343750
3.5871212650090456 | 112.4957275390625000
3.5889952126890421 | 112.5384902954101562
3.5909796471241862 | 112.5793228149414062
3.5929516770411283 | 112.2458190917968750
3.5953595959581435 | 111.5706405639648438
3.5971533469855785 | 111.7972259521484375
3.5991830723360181 | 111.9905090332031250
3.6011992392595857 | 112.1644897460937500
3.6031124198343605 | 112.3186645507812500
3.6052858068142086 | 112.4463195800781250
3.6071914869826287 | 112.5073699951171875
3.6090683194343001 | 112.5032730102539062
3.6112192051950842 | 112.5478591918945312
3.6132261408492923 | 112.6334609985351562
3.6152013440150768 | 112.7297134399414062
3.6170649065170437 | 112.8080749511718750
3.6190565528813750 | 112.8623046875000000
3.6211105103138834 | 112.9010162353515625
3.6231569673400372 | 112.9519042968750000
3.6250733211636543 | 113.0225219726562500
3.6270289078820497 | 113.0901489257812500
3.6290661336388439 | 113.1642227172851562
3.6311200910713524 | 113.2271728515625000
3.6330468300729990 | 113.2767639160156250
3.6348480815067887 | 113.3297195434570312
3.6371091655455530 | 113.3827514648437500
3.6390483090654016 | 113.4475708007812500
3.6410145694389939 | 113.5022354125976562
3.6431741095148027 | 113.5590820312500000
3.6448862215038389 | 113.6136856079101562
3.6470128751825541 | 113.6702117919921875
3.6490244264714420 | 113.7218704223632812
3.6510345353744924 | 113.7656402587890625
3.6530564718414098 | 113.7854232788085938
3.6550031157676131 | 113.5766830444335938
3.6573793021962047 | 112.8386611938476562
3.6591955544427037 | 113.0401077270507812
3.6610634441021830 | 113.2167053222656250
3.6629872983321548 | 113.3760604858398438
3.6649382694158703 | 113.5070495605468750
3.6669982848688960 | 113.5959777832031250
3.6690280102193356 | 113.6351547241210938
3.6710063866339624 | 113.6364440917968750
3.6729968790896237 | 113.6539459228515625
3.6749296761117876 | 113.7180557250976562
3.6770121927838773 | 113.7861328125000000
3.6790436489973217 | 113.8403167724609375
3.6810474114026874 | 113.8877105712890625
3.6829395331442356 | 113.9299697875976562
3.6850797452498227 | 113.9675827026367188
3.6870203311555088 | 114.0171661376953125
3.6891663128044456 | 114.0593032836914062
3.6911279575433582 | 114.0911331176757812
3.6929309398401529 | 114.1364822387695312
3.6951421173289418 | 114.1914443969726562
3.6970264501869678 | 114.2455215454101562
3.6990714648272842 | 114.2810440063476562
3.7011903296224773 | 114.3229522705078125
3.7031655327882618 | 114.3606109619140625
3.7053784411400557 | 114.3902206420898438
3.7074670158326626 | 113.3796691894531250
3.7093894276767969 | 113.4211883544921875
3.7113614575937390 | 113.6440658569335938
3.7134214730467647 | 113.8468933105468750
3.7155420687049627 | 114.0253601074218750
3.7174884241539985 | 114.1709518432617188
3.7195516128558666 | 114.2579421997070312
3.7214345033280551 | 114.2611999511718750
3.7232721028849483 | 114.2904281616210938
3.7254772223532200 | 114.3894119262695312
3.7274933892767876 | 114.4955902099609375
3.7293976270593703 | 114.5826492309570312
3.7314665853045881 | 114.6367340087890625
3.7335522752255201 | 114.6909866333007812
3.7355349787976593 | 114.7437286376953125
3.7375693197827786 | 114.8148651123046875
3.7395370225422084 | 114.8877868652343750
3.7415621322579682 | 114.9514541625976562
3.7436432065442204 | 115.0114135742187500
3.7456065821461380 | 115.0823669433593750
3.7476527506951243 | 115.1392898559570312
3.7494571753777564 | 115.1962661743164062
3.7516594100743532 | 115.2616500854492188
3.7536920201964676 | 115.3220748901367188
3.7554647123906761 | 115.3780288696289062
3.7576305989641696 | 115.4285202026367188
3.7594999310094863 | 115.3527069091796875
3.7617731310892850 | 114.3948287963867188
3.7637650659307837 | 114.6024780273437500
3.7655709329992533 | 114.7973632812500000
3.7675461361650378 | 114.9565429687500000
3.7694956648629159 | 115.0965652465820312
3.7714587519876659 | 115.1868667602539062
3.7734749189112335 | 115.2063064575195312
3.7754547377116978 | 115.2055053710937500
3.7774934058543295 | 115.2418441772460938
3.7795505365356803 | 115.3078842163085938
3.7815257397014648 | 115.3738784790039062
3.7834995004814118 | 115.4445953369140625
3.7855321106035262 | 115.4826812744140625
3.7875407771207392 | 115.5186309814453125
3.7894689585082233 | 115.5624084472656250
3.7914473349228501 | 115.6061477661132812
3.7934998499695212 | 115.6468200683593750
3.7956458316184580 | 115.6972427368164062
3.7977649848908186 | 115.7470397949218750
3.7998596176039428 | 115.7920150756835938
3.8017727981787175 | 115.8475189208984375
3.8038039659149945 | 115.8923492431640625
3.8059335043653846 | 115.9291000366210938
3.8078651474788785 | 115.9721755981445312
3.8100838253740221 | 116.0228500366210938
3.8121467255987227 | 116.0683212280273438
3.8141764509491622 | 116.0983810424804688
3.8161972335074097 | 115.3402099609375000
3.8181118564680219 | 115.0137557983398438
3.8199829193763435 | 115.2516632080078125
3.8218914843164384 | 115.4767837524414062
3.8238698607310653 | 115.6612472534179688
3.8258995860815048 | 115.8138885498046875
3.8278687312267721 | 115.9068603515625000
3.8300692350603640 | 115.9073562622070312
3.8319356823340058 | 115.9563751220703125
3.8339126163627952 | 116.0691528320312500
3.8359694585669786 | 116.1831588745117188
3.8378038848750293 | 116.2591781616210938
3.8398956328164786 | 116.3196487426757812
3.8420055548194796 | 116.3680419921875000
3.8438645016867667 | 116.4252624511718750
3.8457427765242755 | 116.5029067993164062
3.8477225953247398 | 116.5834426879882812
3.8497629943303764 | 116.6567382812500000
3.8516672321129590 | 116.7221603393554688
3.8537134006619453 | 116.7852020263671875
3.8554875352419913 | 116.8363571166992188
3.8574584112502635 | 116.8954467773437500
3.8595334275159985 | 116.9622192382812500
3.8616176750510931 | 117.0186309814453125
3.8635672037489712 | 117.0621871948242188
3.8655150015838444 | 116.8341445922851562
3.8678594555240124 | 115.9733200073242188
3.8695790679194033 | 116.2029800415039062
3.8715620599687099 | 116.4020767211914062
3.8734417771920562 | 116.5707931518554688
3.8751296570990235 | 116.7016525268554688
3.8771867877803743 | 116.7758712768554688
3.8791227580513805 | 116.7731781005859375
3.8812794133555144 | 116.7779388427734375
3.8832759638316929 | 116.8254013061523438
3.8851966448128223 | 116.8990402221679688
3.8872534870170057 | 116.9655761718750000
3.8890760857611895 | 117.0109710693359375
3.8910634049680084 | 117.0515365600585938
3.8929586999583989 | 117.0872650146484375
3.8949973681010306 | 117.1347656250000000
3.8972131612244993 | 117.1893768310546875
3.8990824932698160 | 117.2414321899414062
3.9010651968419552 | 117.2775650024414062
3.9029437601566315 | 117.3249969482421875
3.9049160785507411 | 117.3674240112304688
3.9069775363896042 | 117.4112014770507812
3.9089980304706842 | 117.4530029296875000
3.9108659201301634 | 117.4873962402343750
3.9127868895884603 | 117.5215606689453125
3.9148544054478407 | 117.3671875000000000
3.9167101790662855 | 116.3209991455078125
3.9186400913167745 | 116.4903335571289062
3.9205639455467463 | 116.7366256713867188
3.9224906845483929 | 116.9583129882812500
3.9243675170000643 | 117.1353759765625000
3.9264064736198634 | 117.2611083984375000
3.9283499442972243 | 117.2731170654296875
3.9303176470566541 | 117.2810745239257812
3.9324411274865270 | 117.3943405151367188
3.9344829688780010 | 117.5245742797851562
3.9366834727115929 | 117.6273422241210938
3.9387556042056531 | 117.6760025024414062
3.9406855164561421 | 117.7284927368164062
3.9426578348502517 | 117.7940292358398438
3.9447296778671443 | 117.8680801391601562
3.9464011145755649 | 117.9449844360351562
3.9483748753555119 | 118.0105743408203125
3.9502427650149912 | 118.0670242309570312
3.9522586434613913 | 118.1398696899414062
3.9544020288158208 | 118.2093200683593750
3.9563241521827877 | 118.2629089355468750
3.9583235874306411 | 118.3162994384765625
3.9603458123747259 | 118.3774337768554688
3.9624465031083673 | 118.4176101684570312
3.9650116420816630 | 117.8200912475585938
3.9668584729079157 | 117.4116134643554688
3.9688411764800549 | 117.6354675292968750
3.9706003102473915 | 117.8357772827148438
3.9723926188889891 | 117.9994354248046875
3.9744494610931724 | 118.1004562377929688
3.9762460968922824 | 118.1254577636718750
3.9783378448337317 | 118.1300659179687500
3.9804523824714124 | 118.1660156250000000
3.9822945976629853 | 118.2236709594726562
3.9843104761093855 | 118.2861328125000000
3.9862510620150715 | 118.3469161987304688
3.9883338671643287 | 118.3886871337890625
3.9903194555081427 | 118.4335861206054688
3.9922963895369321 | 118.4697570800781250
3.9942594766616821 | 118.5008697509765625
3.9961787152569741 | 118.5382690429687500
3.9982554623857141 | 118.5956420898437500
4.0002517243847251 | 118.6391601562500000
4.0022254851646721 | 118.6777954101562500
4.0041539550293237 | 118.7230529785156250
4.0063530164770782 | 118.7640762329101562
4.0083103340584785 | 118.8042526245117188
4.0103126540780067 | 118.8292465209960938
4.0122258346527815 | 117.7773895263671875
4.0141664205584675 | 117.5945281982421875
4.0161629710346460 | 117.8694458007812500
4.0181624062824994 | 118.1090774536132812
4.0200649132020772 | 118.3111572265625000
4.0221295442897826 | 118.4416046142578125
4.0243300481233746 | 118.4441146850585938
4.0262631336227059 | 118.4599151611328125
4.0282019886653870 | 118.5808181762695312
4.0301183424890041 | 118.7129135131835938
4.0321160468738526 | 118.7875289916992188
4.0339810517616570 | 118.8232879638671875
4.0360878005158156 | 118.8918685913085938
4.0383506154175848 | 118.9704971313476562
4.0403015865013003 | 119.0525436401367188
4.0423918920569122 | 119.1246490478515625
4.0442384344059974 | 119.1819229125976562
4.0460670911706984 | 119.2329559326171875
4.0481663395185024 | 119.3003158569335938
4.0500281711574644 | 119.3589248657226562
4.0523708942346275 | 119.4110336303710938
4.0543097492773086 | 119.4738845825195312
4.0562125446740538 | 119.5365524291992188
4.0582693868782371 | 119.5897827148437500
4.0601390074007213 | 119.6428527832031250
4.0622019076254219 | 119.6858978271484375
4.0641771107912064 | 119.7036972045898438
4.0665198338683695 | 119.0656738281250000
4.0684589773882180 | 118.7806625366210938
4.0703389830887318 | 119.0098419189453125
4.0722746648825705 | 119.1926498413085938
4.0740701467730105 | 119.3287658691406250
4.0760165022220463 | 119.3946228027343750
4.0779328560456634 | 119.3920211791992188
4.0799686394166201 | 119.3946609497070312
4.0819605742581189 | 119.4356536865234375
4.0839628942776471 | 119.4916687011718750
4.0859049225691706 | 119.5522384643554688
4.0879663804080337 | 119.6051483154296875
4.0899568728636950 | 119.6266632080078125
4.0919032283127308 | 119.6589126586914062
4.0939150680787861 | 119.6982574462890625
4.0958689239341766 | 119.7366256713867188
4.0978063365910202 | 119.7746124267578125
4.0999119314365089 | 119.8196716308593750
4.1017977066803724 | 119.8618621826171875
4.1039151290897280 | 119.9098052978515625
4.1059843758121133 | 119.9552078247070312
4.1079866958316416 | 119.9887313842773438
4.1099696878809482 | 120.0224609375000000
4.1118147878441960 | 120.0747909545898438
4.1139293254818767 | 120.1115646362304688
4.1159951104782522 | 119.7673721313476562
4.1176059669815004 | 118.7157440185546875
4.1194752990268171 | 118.9096679687500000
4.1216411856003106 | 119.1988143920898438
4.1236980278044939 | 119.4583206176757812
4.1258731456473470 | 119.6689987182617188
4.1281749049667269 | 119.7670898437500000
4.1300624110735953 | 119.7597045898437500
4.1322357980534434 | 119.8324966430664062
4.1343835105653852 | 119.9692382812500000
4.1363647717516869 | 120.0890655517578125
4.1384294028393924 | 120.1651916503906250
4.1403789315372705 | 120.2070541381835938
4.1422921121120453 | 120.2648468017578125
4.1441796182189137 | 120.3511352539062500
4.1461822267156094 | 120.4180450439453125
4.1479880937840790 | 120.4740600585937500
4.1497907876037061 | 120.5315475463867188
4.1518297442235053 | 120.6056747436523438
4.1537642721086740 | 120.6593017578125000
4.1555940827820450 | 120.7124786376953125
4.1575770748313516 | 120.7782745361328125
4.1595690096728504 | 120.8401947021484375
4.1615987350232899 | 120.8884429931640625
4.1639036675915122 | 120.7984848022460938
4.1663672626018524 | 119.9597702026367188
4.1683410233817995 | 120.1511993408203125
4.1704238285310566 | 120.3601608276367188
4.1722781597636640 | 120.5151672363281250
4.1742426892742515 | 120.5898056030273438
4.1763344372157007 | 120.6139602661132812
4.1783110827673227 | 120.6176376342773438
4.1803151336498559 | 120.6600799560546875
4.1822920676786453 | 120.7217636108398438
4.1843474674969912 | 120.7731323242187500
4.1863665191922337 | 120.8082809448242188
4.1883795128669590 | 120.8516845703125000
4.1905453994404525 | 120.9004440307617188
4.1923694405704737 | 120.9395065307617188
4.1944202247541398 | 120.9738769531250000
4.1963939855340868 | 121.0183792114257812
4.1983406294602901 | 121.0647811889648438
4.2004309350159019 | 121.1089782714843750
4.2023152678739280 | 121.1456909179687500
4.2043602825142443 | 121.1669006347656250
4.2063989506568760 | 121.2093582153320312
4.2086539766751230 | 121.2566833496093750
4.2107927463948727 | 121.2987442016601562
4.2126984265632927 | 121.3263244628906250
4.2147281519137323 | 121.3228530883789062
4.2158139799721539 | 120.3063430786132812
4.2178572637494653 | 120.0545578002929688
4.2198174661025405 | 120.3804397583007812
4.2217972849030048 | 120.6528015136718750
4.2239161496981978 | 120.8680648803710938
4.2260168404318392 | 120.9923477172851562
4.2282115747220814 | 120.9992523193359375
4.2302715901751071 | 121.0530014038085938
4.2321152477525175 | 121.1910095214843750
4.2341585315298289 | 121.3207244873046875
4.2363151868339628 | 121.4065704345703125
4.2382300982717425 | 121.4624786376953125
4.2403414626605809 | 121.5241241455078125
4.2423772460315377 | 121.6030273437500000
4.2442751373164356 | 121.6896286010742188
4.2464969884604216 | 121.7843780517578125
4.2483210295904428 | 121.8572921752929688
4.2502601731102914 | 121.9005508422851562
4.2522065285593271 | 121.9470138549804688
4.2541214399971068 | 121.9790954589843750
4.2561601081397384 | 121.8611984252929688
4.2582547408528626 | 121.3264312744140625
4.2603661052417010 | 121.4070968627929688
4.2624777581077069 | 121.5686035156250000
4.2644408452324569 | 121.6869049072265625
4.2664431652519852 | 121.7458724975585938
4.2682628792244941 | 121.7590866088867188
4.2703453958965838 | 121.7795867919921875
4.2723811792675406 | 121.8240814208984375
4.2742793590296060 | 121.8730316162109375
4.2762438885401934 | 121.9290695190429688
4.2782343809958547 | 121.9696426391601562
4.2801732360385358 | 122.0084686279296875
4.2821666132658720 | 122.0330810546875000
4.2841798954177648 | 122.0738449096679688
4.2860945183783770 | 122.1082992553710938
4.2880169302225113 | 122.1395263671875000
4.2899301107972860 | 122.1724090576171875
4.2918554074130952 | 122.2118148803710938
4.2938006089534611 | 122.2464981079101562
4.2958407194819301 | 122.2943878173828125
4.2981139195617288 | 122.3392105102539062
4.3000969116110355 | 122.3708343505859375
4.3019509543664753 | 122.3999404907226562
4.3039172147400677 | 122.4319458007812500
4.3057366402354091 | 122.4465484619140625
4.3078632939141244 | 121.8808822631835938
4.3096858926583081 | 121.1153106689453125
4.3116261900868267 | 121.4470748901367188
4.3135711031500250 | 121.7239303588867188
4.3153377373237163 | 121.9589080810546875
4.3174127535894513 | 122.0813140869140625
4.3192082354798913 | 122.0604019165039062
4.3210579510778189 | 122.1039352416992188
4.3229846900794655 | 122.2128295898437500
4.3248978706542403 | 122.3196868896484375
4.3268473993521184 | 122.3996582031250000
4.3288289490155876 | 122.4560012817382812
4.3309310821350664 | 122.5143203735351562
4.3329034005291760 | 122.5970840454101562
4.3349602427333593 | 122.6592788696289062
4.3369553508237004 | 122.7018432617187500
4.3388140092138201 | 122.7597274780273438
4.3407514218706638 | 122.8298721313476562
4.3427615307737142 | 122.8903350830078125
4.3447866404894739 | 122.9503555297851562
4.3469057937618345 | 123.0104293823242188
4.3489141718018800 | 123.0579986572265625
4.3509182226844132 | 123.0871887207031250
4.3529946813359857 | 122.9244995117187500
4.3551060457248241 | 122.2931137084960938
4.3568591214716434 | 122.4174499511718750
4.3588343246374279 | 122.5957183837890625
4.3607293311506510 | 122.7129745483398438
4.3626670322846621 | 122.7417907714843750
4.3648554200772196 | 122.7502899169921875
4.3669607264455408 | 122.7820892333984375
4.3691690191626549 | 122.8330993652343750
4.3710444092284888 | 122.8821258544921875
4.3731800056993961 | 122.9405670166015625
4.3752339631319046 | 122.9678344726562500
4.3770986795425415 | 123.0105133056640625
4.3793326467275620 | 123.0568923950195312
4.3812971762381494 | 123.0945816040039062
4.3832045872695744 | 123.1297836303710938
4.3852040225174278 | 123.1722640991210938
4.3869403665885329 | 123.2071914672851562
4.3888521047774702 | 123.2416305541992188
4.3908575980458409 | 123.2910079956054688
4.3929401147179306 | 123.3260955810546875
4.3951227329671383 | 123.3688812255859375
4.3970737040508538 | 123.4039764404296875
4.3989583253860474 | 123.4215927124023438
4.4009713190607727 | 122.3814544677734375
4.4027091055177152 | 122.0448760986328125
4.4047114255372435 | 122.3724746704101562
4.4065172926057130 | 122.6304244995117188
4.4082810420077294 | 122.8185272216796875
4.4102908624336123 | 122.8758392333984375
4.4122827972751111 | 122.8372955322265625
4.4143716604448855 | 122.9314498901367188
4.4165072569157928 | 123.0608825683593750
4.4182133108843118 | 123.1337432861328125
4.4204077566973865 | 123.1648559570312500
4.4224025763105601 | 123.2187271118164062
4.4242522919084877 | 123.2913284301757812
4.4263757723383605 | 123.3720779418945312
4.4283088578376919 | 123.4574890136718750
4.4304034905508161 | 123.5199127197265625
4.4323152287397534 | 123.5672836303710938
4.4341121530160308 | 123.6309738159179688
4.4361539944075048 | 123.6973266601562500
4.4380536165554076 | 123.7503356933593750
4.4401635385584086 | 123.8069534301757812
4.4421476845163852 | 123.8652114868164062
4.4441275033168495 | 123.9250030517578125
4.4460317410994321 | 123.9853439331054688
4.4479645381215960 | 124.0280609130859375
4.4502181217540056 | 124.0512542724609375
4.4522328462917358 | 123.9634933471679688
4.4544454661663622 | 123.3473815917968750
4.4563422035425901 | 123.3629379272460938
4.4581841302569956 | 123.5422439575195312
4.4601867387536913 | 123.6658782958984375
4.4622542546130717 | 123.7140884399414062
4.4642568631097674 | 123.7309570312500000
4.4661426383536309 | 123.7626266479492188
4.4681391888298094 | 123.8027191162109375
4.4699981356970966 | 123.8448562622070312
4.4719854549039155 | 123.8970108032226562
4.4739424840081483 | 123.9477996826171875
4.4758813390508294 | 123.9869995117187500
4.4779399121180177 | 124.0307006835937500
4.4798758823890239 | 124.0656280517578125
4.4818343538790941 | 124.1008300781250000
4.4837250332348049 | 124.1465148925781250
4.4858092807698995 | 124.1885910034179688
4.4879869949072599 | 124.2145309448242188
4.4896976645104587 | 124.2367095947265625
4.4918817251455039 | 123.7067718505859375
4.4940248220227659 | 122.8569030761718750
4.4960213724989444 | 123.2083816528320312
4.4981509109493345 | 123.5075607299804688
4.4999807216227055 | 123.7206878662109375
4.5020514107309282 | 123.8110275268554688
4.5039403592236340 | 123.8164138793945312
4.5058128645177931 | 123.8838272094726562
4.5077698936220258 | 123.9819259643554688
4.5097482700366527 | 124.0938644409179688
4.5118307867087424 | 124.1705017089843750
4.5138077207375318 | 124.2196426391601562
4.5158781213685870 | 124.2847595214843750
4.5178732294589281 | 124.3582687377929688
4.5198045840952545 | 124.4177703857421875
4.5217751716263592 | 124.4833908081054688
4.5240030807908624 | 124.5564041137695312
4.5259497247170657 | 124.6210708618164062
4.5280065669212490 | 124.6848449707031250
4.5301649530883878 | 124.7465286254882812
4.5322050636168569 | 124.7683410644531250
4.5344300880096853 | 124.4463119506835938
4.5363778858445585 | 124.0327453613281250
4.5379221041221172 | 124.1760864257812500
4.5398416311945766 | 124.3281784057617188
4.5418788569513708 | 124.4280471801757812
4.5440386855043471 | 124.4548873901367188
4.5461529346648604 | 124.4611892700195312
4.5481177526526153 | 124.5085067749023438
4.5502819083631039 | 124.5676956176757812
4.5522966329008341 | 124.6180419921875000
4.5544019392691553 | 124.6678466796875000
4.5563379095401615 | 124.7132720947265625
4.5581512770149857 | 124.7457199096679688
4.5601446542423218 | 124.7957916259765625
4.5620292755775154 | 124.8383102416992188
4.5640996762085706 | 124.8738479614257812
4.5661233435384929 | 124.9151153564453125
4.5680682566016912 | 124.9624938964843750
4.5703250134829432 | 124.9397888183593750
4.5721715558320284 | 123.8342437744140625
4.5739730957429856 | 123.8015899658203125
4.5761086922138929 | 124.1402130126953125
4.5780097567476332 | 124.3947525024414062
4.5802163186017424 | 124.5432128906250000
4.5824471125379205 | 124.5511322021484375
4.5843605815898627 | 124.5930252075195312
4.5863917493261397 | 124.7137680053710938
4.5883669524919242 | 124.8315048217773438
4.5905313966795802 | 124.9102172851562500
4.5926410302054137 | 124.9767303466796875
4.5946814292110503 | 125.0474166870117188
4.5966566323768348 | 125.1132736206054688
4.5985337533056736 | 125.1903915405273438
4.6005135721061379 | 125.2657165527343750
4.6025554134976119 | 125.3165893554687500
4.6044489776249975 | 125.3617782592773438
4.6064423548523337 | 125.4260787963867188
4.6085462188348174 | 125.4790878295898438
4.6105834445916116 | 125.5275726318359375
4.6125707637984306 | 125.4979095458984375
4.6148243474308401 | 124.9890136718750000
4.6167268543504179 | 124.7938537597656250
4.6187052307650447 | 124.9793472290039062
4.6206259117461741 | 125.1147842407226562
4.6225636128801852 | 125.1737594604492188
4.6245673752855510 | 125.2009963989257812
4.6267289347015321 | 125.2285995483398438
4.6287569291889668 | 125.2542724609375000
4.6306340501178056 | 125.3027496337890625
4.6325108825694770 | 125.3552932739257812
4.6345556087326258 | 125.3956909179687500
4.6365400431677699 | 125.4358749389648438
4.6386877556797117 | 125.4829483032226562
4.6406600740738213 | 125.5136642456054688
4.6426502780523151 | 125.5468750000000000
4.6448571283835918 | 125.5935897827148438
4.6467792517505586 | 125.6378250122070312
4.6488816733472049 | 125.6796722412109375
4.6508009119424969 | 125.6931457519531250
4.6531165181659162 | 124.7999267578125000
4.6550449880305678 | 124.3989334106445312
4.6570548084564507 | 124.7633819580078125
4.6591058811172843 | 125.0511856079101562
4.6609645395074040 | 125.2106399536132812
4.6628537764772773 | 125.2376251220703125
4.6649861996993423 | 125.2695693969726562
4.6670462151523679 | 125.3633956909179688
4.6689429525285959 | 125.4647064208984375
4.6708486326970160 | 125.5576324462890625
4.6729674974922091 | 125.6124343872070312
4.6750984783284366 | 125.6717681884765625
4.6771720522083342 | 125.7443847656250000
4.6790702319703996 | 125.8086471557617188
4.6812026551924646 | 125.8787155151367188
4.6832597858738154 | 125.9663619995117188
4.6853195128496736 | 126.0271682739257812
4.6871874025091529 | 126.0743789672851562
4.6890826974995434 | 126.1332855224609375
4.6912001199088991 | 126.1829071044921875
4.6931133004836738 | 126.2252273559570312
4.6950720604509115 | 126.2349243164062500
4.6975174813997000 | 125.7771377563476562
4.6993671969976276 | 125.3699340820312500
4.7012639343738556 | 125.5873184204101562
4.7031468248460442 | 125.7572860717773438
4.7050118297338486 | 125.8426589965820312
4.7071200208738446 | 125.8550109863281250
4.7089864681474864 | 125.8676834106445312
4.7110782160889357 | 125.9073410034179688
4.7131004410330206 | 125.9784545898437500
4.7150603549089283 | 126.0472335815429688
4.7172141254413873 | 126.0796127319335938
4.7188567144330591 | 126.1043853759765625
4.7210254857782274 | 126.1594314575195312
4.7231293497607112 | 126.2042083740234375
4.7250304142944515 | 126.2361831665039062
4.7270480236038566 | 126.2662963867187500
4.7290278424043208 | 126.3023834228515625
4.7310379513073713 | 126.3292617797851562
4.7331856638193130 | 126.2965240478515625
4.7350656695198268 | 125.1927490234375000
4.7368715365882963 | 125.1932907104492188
4.7387757743708789 | 125.5349121093750000
4.7406557800713927 | 125.8063964843750000
4.7427746448665857 | 125.9447784423828125
4.7445894547272474 | 125.9271545410156250
4.7466509125661105 | 125.9678039550781250
4.7486096725333482 | 126.0608444213867188
4.7505228531081229 | 126.1706314086914062
4.7524844978470355 | 126.2610931396484375
4.7544204681180418 | 126.3110504150390625
4.7564773103222251 | 126.3533325195312500
4.7585298253688961 | 126.4221725463867188
4.7604340631514788 | 126.4931030273437500
4.7623048375826329 | 126.5587310791015625
4.7642846563830972 | 126.6176528930664062
4.7663083237130195 | 126.6752700805664062
4.7683351642917842 | 126.7237625122070312
4.7703028670512140 | 126.7824401855468750
4.7721465246286243 | 126.8142318725585938
4.7741277858149260 | 126.6298141479492188
4.7760923153255135 | 125.9038848876953125
4.7780828077811748 | 126.0567855834960938
4.7801307071931660 | 126.2504348754882812
4.7819486903026700 | 126.3574981689453125
4.7839784156531096 | 126.3931503295898438
4.7858944809995592 | 126.3981475830078125
4.7878653570078313 | 126.4280471801757812
4.7898950823582709 | 126.4885482788085938
4.7917779728304595 | 126.5475006103515625
4.7938532775733620 | 126.5856628417968750
4.7957179939839989 | 126.6441726684570312
4.7976554066408426 | 126.6829681396484375
4.7996170513797551 | 126.7151718139648438
4.8015181159134954 | 126.7544403076171875
4.8036387115716934 | 126.8023300170898438
4.8056352620478719 | 126.8498535156250000
4.8075573854148388 | 126.8887634277343750
4.8096249012742192 | 126.9169998168945312
4.8115865460131317 | 126.1561126708984375
4.8137025260366499 | 125.4902954101562500
4.8156384963076562 | 125.8667221069335938
4.8175153287593275 | 126.1751022338867188
4.8194423562381417 | 126.3671951293945312
4.8215234305243939 | 126.4010772705078125
4.8235303661786020 | 126.4129257202148438
4.8255026845727116 | 126.5178070068359375
4.8274718297179788 | 126.6470489501953125
4.8294184736441821 | 126.7301177978515625
4.8314510837662965 | 126.7834243774414062
4.8333977276924998 | 126.8495483398437500
4.8354499542620033 | 126.9222335815429688
4.8374055409803987 | 126.9820785522460938
4.8394730568397790 | 127.0492935180664062
4.8415694204159081 | 127.1219558715820312
4.8434537532739341 | 127.1953277587890625
4.8455607905052602 | 127.2701721191406250
4.8476026318967342 | 127.3318557739257812
4.8494915803894401 | 127.3668441772460938
4.8516574669629335 | 127.2752380371093750
4.8535042977891862 | 126.4740219116210938
4.8555351770482957 | 126.5262527465820312
4.8574489345774055 | 126.7483978271484375
4.8593846163712442 | 126.8894958496093750
4.8615020387805998 | 126.9067916870117188
4.8634561831131577 | 126.9072494506835938
4.8653468624688685 | 126.9585418701171875
4.8673898577690125 | 127.0150756835937500
4.8694801633246243 | 127.0507049560546875
4.8715750845149159 | 127.1051330566406250
4.8734778799116611 | 127.1506652832031250
4.8752849008888006 | 127.1882553100585938
4.8771859654225409 | 127.2277145385742188
4.8792024208232760 | 127.2694778442382812
4.8812032984569669 | 127.3102111816406250
4.8830633992329240 | 127.3578872680664062
4.8851162027567625 | 127.4044799804687500
4.8871320812031627 | 127.4355697631835938
4.8891375744715333 | 127.4648208618164062
4.8910853723064065 | 127.4729843139648438
4.8930216310545802 | 126.4270477294921875
4.8946942216716707 | 126.0590972900390625
4.8968024128116667 | 126.4512405395507812
4.8988627167418599 | 126.7582626342773438
4.9007487804628909 | 126.9328689575195312
4.9026677305810153 | 126.9370422363281250
4.9047886147163808 | 126.9611053466796875
4.9068223787471652 | 127.0769958496093750
4.9087009420618415 | 127.2065124511718750
4.9107623999007046 | 127.3123245239257812
4.9126530792564154 | 127.3712310791015625
4.9146649190224707 | 127.4329528808593750
4.9167973422445357 | 127.5209426879882812
4.9188951482065022 | 127.5964813232421875
4.9207448638044298 | 127.6805038452148438
4.9228726713918149 | 127.7566604614257812
4.9249295135959983 | 127.8193359375000000
4.9268611567094922 | 127.8746566772460938
4.9289272301830351 | 127.9345397949218750
4.9309933036565781 | 127.7857589721679688
4.9331349581480026 | 126.8631820678710938
4.9352535344660282 | 127.0752639770507812
4.9372030631639063 | 127.3141937255859375
4.9391860552132130 | 127.4343032836914062
4.9411476999521255 | 127.4655075073242188
4.9430701117962599 | 127.4685974121093750
4.9450150248594582 | 127.4990463256835938
4.9467424261383712 | 127.5640945434570312
4.9487825366668403 | 127.6305923461914062
4.9506460991688073 | 127.6704406738281250
4.9525967817753553 | 127.6983413696289062
4.9547580527141690 | 127.7391815185546875
4.9566123839467764 | 127.7904205322265625
4.9586484557949007 | 127.8543930053710938
4.9606551029719412 | 127.9047927856445312
4.9628059887327254 | 127.9402923583984375
4.9648328293114901 | 127.9785614013671875
4.9666658132337034 | 128.0279083251953125
4.9686424587853253 | 128.0705108642578125
4.9706664145924151 | 128.0705108642578125
4.9728698031976819 | 126.9817428588867188
4.9746502842754126 | 126.5998611450195312
4.9764180723577738 | 127.0014266967773438
4.9783901022747159 | 127.3272705078125000
4.9802098162472248 | 127.5005187988281250
4.9823226230219007 | 127.4886016845703125
4.9842888833954930 | 127.5337600708007812
4.9862326425500214 | 127.6754989624023438
4.9882664065808058 | 127.7935104370117188
4.9901513163931668 | 127.8664016723632812
4.9923500893637538 | 127.9324264526367188
4.9942269218154252 | 127.9998474121093750
4.9961447180248797 | 128.0800628662109375
4.9983625304885209 | 128.1555480957031250
5.0003403299488127 | 128.2161865234375000
5.0024017877876759 | 128.2774658203125000
5.0044713229872286 | 128.3678436279296875
5.0065327808260918 | 128.4579010009765625
5.0086709735915065 | 128.5177917480468750
5.0106389648281038 | 128.5648193359375000
5.0127033074386418 | 128.4817352294921875
5.0147163011133671 | 127.4712066650390625
5.0164165855385363 | 127.5460891723632812
5.0183828459121287 | 127.8402786254882812
5.0203398750163615 | 127.9987869262695312
5.0223482530564070 | 128.0233001708984375
5.0243023973889649 | 128.0381927490234375
5.0264561679214239 | 128.0885467529296875
5.0283843493089080 | 128.1593170166015625
5.0302975298836827 | 128.2169647216796875
5.0323382173664868 | 128.2557525634765625
5.0342542827129364 | 128.2938079833984375
5.0364322853274643 | 128.3529663085937500
5.0384695110842586 | 128.3986968994140625
5.0402528769336641 | 128.4325103759765625
5.0423610680736601 | 128.4817047119140625
5.0441923211328685 | 128.5315246582031250
5.0463974406011403 | 128.5660400390625000
5.0483019668608904 | 128.5967102050781250
5.0504343900829554 | 128.5477752685546875
5.0521981394849718 | 127.4168319702148438
5.0541990171186626 | 127.2555084228515625
5.0560879656113684 | 127.6612930297851562
5.0579953766427934 | 127.9654006958007812
5.0601110681891441 | 128.0867004394531250
5.0620923293754458 | 128.1016998291015625
5.0643522595055401 | 128.1734771728515625
5.0665510324761271 | 128.2841796875000000
5.0685461405664682 | 128.3936309814453125
5.0707858772948384 | 128.4772491455078125
5.0727746388874948 | 128.5578002929687500
5.0747668622061610 | 128.6437530517578125
5.0767238913103938 | 128.7097625732421875
5.0786491879262030 | 128.7554779052734375
5.0805127504281700 | 128.8182220458984375
5.0825193976052105 | 128.8934631347656250
5.0845323912799358 | 128.9569396972656250
5.0865021133795381 | 129.0153808593750000
5.0886691538617015 | 129.0712280273437500
5.0905777188017964 | 129.0931396484375000
5.0925532104447484 | 128.6804656982421875
5.0945679349824786 | 127.9329147338867188
5.0963086062110960 | 128.2353057861328125
5.0981312049552798 | 128.4723510742187500
5.1003784420900047 | 128.5851593017578125
5.1025033649057150 | 128.5811920166015625
5.1042607678100467 | 128.5855102539062500
5.1062362594529986 | 128.6582336425781250
5.1083069485612214 | 128.7263641357421875
5.1102697472088039 | 128.7701873779296875
5.1123571679927409 | 128.8301849365234375
5.1143534299917519 | 128.8831634521484375
5.1164408507756889 | 128.9146118164062500
5.1184163424186409 | 128.9609985351562500
5.1202943287789822 | 129.0164184570312500
5.1224302137270570 | 129.0524902343750000
5.1243433943018317 | 129.0907745361328125
5.1264908183366060 | 129.1158142089843750
5.1285401601344347 | 128.2264709472656250
5.1303252568468451 | 127.6552658081054688
5.1322805550880730 | 128.0799407958984375
5.1340379579924047 | 128.3878631591796875
5.1362540395930409 | 128.5281219482421875
5.1382520324550569 | 128.5387115478515625
5.1402148311026394 | 128.5814361572265625
5.1422174395993352 | 128.6832885742187500
5.1441502366214991 | 128.7991638183593750
5.1462041940540075 | 128.8797912597656250
5.1482627671211958 | 128.9450531005859375
5.1502942233346403 | 129.0306549072265625
5.1522558680735528 | 129.1070556640625000
5.1541580865159631 | 129.1549987792968750
5.1560672284103930 | 129.2382659912109375
5.1580934920348227 | 129.3211212158203125
5.1601641811430454 | 129.3833770751953125
5.1620727460831404 | 129.4350280761718750
5.1641722829081118 | 129.4948577880859375
5.1661720066331327 | 129.5284729003906250
5.1682271179743111 | 129.3918457031250000
5.1702810754068196 | 128.3680267333984375
5.1721129054203629 | 128.5127563476562500
5.1739141568541527 | 128.7890930175781250
5.1760754277929664 | 128.9552307128906250
5.1778795639984310 | 128.9767303466796875
5.1799035198055208 | 128.9486083984375000
5.1818980509415269 | 129.0000457763671875
5.1838885433971882 | 129.0824279785156250
5.1858323025517166 | 129.1389312744140625
5.1877466370351613 | 129.1839752197265625
5.1897128974087536 | 129.2332763671875000
5.1917155059054494 | 129.2696533203125000
5.1937510007992387 | 129.3200836181640625
5.1956964908167720 | 129.3734436035156250
5.1976898680441082 | 129.4152374267578125
5.1997922896407545 | 129.4516601562500000
5.2018035524524748 | 129.5070648193359375
5.2037744284607470 | 129.5359497070312500
5.2060551289469004 | 128.7763671875000000
5.2074796291999519 | 127.7731246948242188
5.2093506921082735 | 128.2451324462890625
5.2113908026367426 | 128.6214599609375000
5.2133282152935863 | 128.8454895019531250
5.2153550558723509 | 128.8578186035156250
5.2172065023332834 | 128.8633880615234375
5.2192569980397820 | 128.9909973144531250
5.2214488475583494 | 129.1141815185546875
5.2233181796036661 | 129.1964721679687500
5.2252769395709038 | 129.2546844482421875
5.2272080057300627 | 129.3390960693359375
5.2292619631625712 | 129.4061431884765625
5.2312963041476905 | 129.4885864257812500
5.2331823678687215 | 129.5883483886718750
5.2352092084474862 | 129.6709594726562500
5.2371027725748718 | 129.7334747314453125
5.2391307670623064 | 129.7996978759765625
5.2412787680514157 | 129.8552703857421875
5.2431602161377668 | 129.8475036621093750
5.2456630440428853 | 128.9285278320312500
5.2473794831894338 | 128.7771606445312500
5.2492038127966225 | 129.0900573730468750
5.2511729579418898 | 129.2753448486328125
5.2531559499911964 | 129.3211364746093750
5.2551297107711434 | 129.2800292968750000
5.2572425175458193 | 129.3221435546875000
5.2592255095951259 | 129.4096374511718750
5.2612125403247774 | 129.4598999023437500
5.2631395678035915 | 129.5061798095703125
5.2650544792413712 | 129.5565338134765625
5.2671124753542244 | 129.5936431884765625
5.2690758509561419 | 129.6348876953125000
5.2709526834078133 | 129.7021789550781250
5.2729766392149031 | 129.7470550537109375
5.2749002049677074 | 129.7894287109375000
5.2770932083949447 | 129.8357238769531250
5.2790144663304090 | 129.8657836914062500
5.2808474502526224 | 129.8795013427734375
5.2832337333820760 | 128.7298889160156250
5.2851151814684272 | 128.3314666748046875
5.2870272081345320 | 128.7736816406250000
5.2888919245451689 | 129.0986022949218750
5.2908656853251159 | 129.2391967773437500
5.2929138732142746 | 129.2184143066406250
5.2949707154184580 | 129.2921600341796875
5.2971060234121978 | 129.4461364746093750
5.2991870976984501 | 129.5704345703125000
5.3011095095425844 | 129.6551971435546875
5.3028022935613990 | 129.7245788574218750
5.3048274032771587 | 129.7857208251953125
5.3067827015183866 | 129.8594055175781250
5.3087789635173976 | 129.9564514160156250
5.3107954189181328 | 130.0323638916015625
5.3127934117801487 | 130.0912933349609375
5.3148035206831992 | 130.1551055908203125
5.3168903645128012 | 130.2086944580078125
5.3190487506799400 | 130.1355285644531250
5.3213640684261918 | 129.1530914306640625
5.3231462803669274 | 129.2207946777343750
5.3249867646954954 | 129.5066528320312500
5.3269726415164769 | 129.6526336669921875
5.3288875529542565 | 129.6772613525390625
5.3310303613543510 | 129.6705780029296875
5.3330693179741502 | 129.7153167724609375
5.3349761520512402 | 129.7968292236328125
5.3370953053236008 | 129.8641204833984375
5.3390131015330553 | 129.9106750488281250
5.3410093635320663 | 129.9674224853515625
5.3431723653338850 | 130.0070190429687500
5.3449286143295467 | 130.0430297851562500
5.3470125733874738 | 130.1111602783203125
5.3489955654367805 | 130.1668701171875000
5.3510824092663825 | 130.1997375488281250
5.3530786712653935 | 130.2380828857421875
5.3549906979314983 | 130.1601867675781250
5.3564665471203625 | 129.0571441650390625
5.3585251201875508 | 128.8609466552734375
5.3606304265558720 | 129.3005065917968750
5.3625274524092674 | 129.5948333740234375
5.3646189118735492 | 129.6829528808593750
5.3667663359083235 | 129.7104492187500000
5.3688145237974823 | 129.8027648925781250
5.3707744376733899 | 129.9205322265625000
5.3727799309417605 | 130.0392456054687500
5.3747825394384563 | 130.1167907714843750
5.3767424533143640 | 130.1881866455078125
5.3788027572445571 | 130.2733154296875000
5.3808174817822874 | 130.3637084960937500
5.3829256729222834 | 130.4325561523437500
5.3848688551224768 | 130.5038909912109375
5.3867658809758723 | 130.5654296875000000
5.3886640607379377 | 130.4875183105468750
5.3908899505622685 | 129.4717254638671875
5.3929727557115257 | 129.5854339599609375
5.3948530498892069 | 129.8696441650390625
5.3970304755493999 | 130.0193176269531250
5.3989482717588544 | 130.0290527343750000
5.4009935748763382 | 130.0184936523437500
5.4029990681447089 | 130.0713500976562500
5.4048955170437694 | 130.1612243652343750
5.4071427541784942 | 130.2156829833984375
5.4091770951636136 | 130.2539215087890625
5.4110464272089303 | 130.2947540283203125
5.4130882686004043 | 130.3567352294921875
5.4150377972982824 | 130.4018707275390625
5.4171765670180321 | 130.4613037109375000
5.4192593721672893 | 130.5048065185546875
5.4213058291934431 | 130.5364074707031250
5.4231797768734396 | 130.5724029541015625
5.4251621919684112 | 130.3363037109375000
5.4266190016642213 | 129.2673950195312500
5.4286469961516559 | 129.1670989990234375
5.4306178721599281 | 129.6088562011718750
5.4327802970074117 | 129.8817443847656250
5.4349265671335161 | 129.9415588378906250
5.4367641666904092 | 129.9654846191406250
5.4387742755934596 | 130.0704803466796875
5.4408328486606479 | 130.1844635009765625
5.4428579583764076 | 130.3042297363281250
5.4449817272834480 | 130.3979034423828125
5.4468735605478287 | 130.4736175537109375
5.4487746250815690 | 130.5502471923828125
5.4507472319528461 | 130.6279907226562500
5.4527146462351084 | 130.7021789550781250
5.4548366842791438 | 130.7801818847656250
5.4567798664793372 | 130.8483123779296875
5.4588217078708112 | 130.8857269287109375
5.4608485484495759 | 130.6384429931640625
5.4627709602937102 | 129.6238708496093750
5.4646627935580909 | 129.8681640625000000
5.4665627041831613 | 130.1584167480468750
5.4685393497347832 | 130.2882080078125000
5.4705598438158631 | 130.2822113037109375
5.4725699527189136 | 130.2875061035156250
5.4745425595901906 | 130.3518676757812500
5.4764043912291527 | 130.4069976806640625
5.4785050819627941 | 130.4438171386718750
5.4804349942132831 | 130.4979553222656250
5.4825449162162840 | 130.5650787353515625
5.4845913732424378 | 130.6046295166015625
5.4864168567582965 | 130.6459960937500000
5.4884419664740562 | 130.6984710693359375
5.4902674499899149 | 130.7360382080078125
5.4922665967606008 | 130.7819519042968750
5.4944024817086756 | 130.8409576416015625
5.4963352787308395 | 130.8697204589843750
5.4984226995147765 | 130.8713531494140625
5.5006353193894029 | 129.7744750976562500
5.5024561872705817 | 129.3512573242187500
5.5043237884528935 | 129.8133392333984375
5.5063506290316582 | 130.1223602294921875
5.5084184333682060 | 130.1846008300781250
5.5103466147556901 | 130.1808929443359375
5.5124398050829768 | 130.3026428222656250
5.5143760638311505 | 130.4239959716796875
5.5162875135429204 | 130.5000762939453125
5.5183593565598130 | 130.5840301513671875
5.5202909996733069 | 130.6716156005859375
5.5222543752752244 | 130.7207489013671875
5.5241675558499992 | 130.7779388427734375
5.5262653618119657 | 130.8533782958984375
5.5282206600531936 | 130.9111633300781250
5.5300657600164413 | 130.9950408935546875
5.5321029857732356 | 131.0755004882812500
5.5342071382328868 | 131.1306762695312500
5.5361780142411590 | 131.1845397949218750
5.5381119651719928 | 131.2557373046875000
5.5400649555958807 | 131.2397155761718750
5.5418915930204093 | 130.2292327880859375
5.5440107462927699 | 129.8356475830078125
5.5458985408768058 | 130.2527618408203125
5.5478221066296101 | 130.5197296142578125
5.5497583653777838 | 130.5796508789062500
5.5517361648380756 | 130.5518035888671875
5.5537508893758059 | 130.5886077880859375
5.5557471513748169 | 130.6894073486328125
5.5576816792599857 | 130.7823791503906250
5.5595285100862384 | 130.8380889892578125
5.5615126560442150 | 130.8634643554687500
5.5634396835230291 | 130.9190063476562500
5.5655103726312518 | 130.9708404541015625
5.5676531810313463 | 131.0257263183593750
5.5697059845551848 | 131.0754547119140625
5.5720547656528652 | 131.1143798828125000
5.5739812161773443 | 131.1285247802734375
5.5760144032537937 | 131.1202392578125000
5.5780302817001939 | 130.0475769042968750
5.5799330770969391 | 129.8338623046875000
5.5818520272150636 | 130.2745208740234375
5.5837577073834836 | 130.5582885742187500
5.5857285833917558 | 130.6366729736328125
5.5877208067104220 | 130.6660461425781250
5.5895670605823398 | 130.7545166015625000
5.5913850436918437 | 130.8583679199218750
5.5933213024400175 | 130.9643402099609375
5.5953902606852353 | 131.0782623291015625
5.5975573011673987 | 131.1686096191406250
5.5996989556588233 | 131.2436370849609375
5.6016911789774895 | 131.3303070068359375
5.6036222451366484 | 131.3934783935546875
5.6057806313037872 | 131.4595642089843750
5.6078934380784631 | 131.4743957519531250
5.6099416259676218 | 130.4627380371093750
5.6118201892822981 | 130.1959075927734375
5.6136745205149055 | 130.5926208496093750
5.6156402039341629 | 130.8386840820312500
5.6176837761886418 | 130.8479156494140625
5.6194775272160769 | 130.8029785156250000
5.6213468592613935 | 130.8790740966796875
5.6232179221697152 | 130.9604034423828125
5.6250537908636034 | 131.0379028320312500
5.6270442833192647 | 131.0928344726562500
5.6288789981044829 | 131.1308593750000000
5.6306819804012775 | 131.1737976074218750
5.6325391964055598 | 131.2398986816406250
5.6344056436792016 | 131.2973327636718750
5.6363759427331388 | 131.3415679931640625
5.6383347027003765 | 131.3938751220703125
5.6402115351520479 | 131.4236755371093750
5.6425228142179549 | 130.6744995117187500
5.6446765847504139 | 129.9138946533203125
5.6465926500968635 | 130.3862152099609375
5.6484319805167615 | 130.6967620849609375
5.6504270886071026 | 130.8012390136718750
5.6524216197431087 | 130.8065490722656250
5.6544588454999030 | 130.8936920166015625
5.6563027915544808 | 131.0284118652343750
5.6583204008638859 | 131.1429901123046875
5.6604389771819115 | 131.2128601074218750
5.6624086992815137 | 131.2970428466796875
5.6646663215942681 | 131.4120178222656250
5.6668397085741162 | 131.4854736328125000
5.6690604058094323 | 131.5654296875000000
5.6710278200916946 | 131.6660919189453125
5.6731135100126266 | 131.7432250976562500
5.6752690114080906 | 131.7971954345703125
5.6771746915765107 | 131.7270965576171875
5.6788611290976405 | 130.6040344238281250
5.6806756504811347 | 130.3415985107421875
5.6824757480062544 | 130.7865600585937500
5.6841846867464483 | 131.0617370605468750
5.6861844104714692 | 131.0477752685546875
5.6880566272884607 | 131.0144042968750000
5.6900528892874718 | 131.1256408691406250
5.6922008902765810 | 131.2230529785156250
5.6940869539976120 | 131.2749786376953125
5.6960682151839137 | 131.3258514404296875
5.6979554328136146 | 131.3683319091796875
5.6999441944062710 | 131.4150238037109375
5.7020979649387300 | 131.4784851074218750
5.7041675001382828 | 131.5260314941406250
5.7062076106667519 | 131.5742797851562500
5.7082009878940880 | 131.6319732666015625
5.7101551322266459 | 131.6881103515625000
5.7121438938193023 | 131.6551055908203125
5.7137772515416145 | 130.6165466308593750
5.7157042790204287 | 130.2218170166015625
5.7177461204119027 | 130.6874237060546875
5.7197591140866280 | 130.9689331054687500
5.7219734648242593 | 131.0245208740234375
5.7240908872336149 | 131.0516662597656250
5.7259134859777987 | 131.1734771728515625
5.7279443652369082 | 131.3081817626953125
5.7299608206376433 | 131.4081726074218750
5.7321734405122697 | 131.4747467041015625
5.7341258539818227 | 131.5595397949218750
5.7361013456247747 | 131.6393890380859375
5.7379902941174805 | 131.7137145996093750
5.7398532796651125 | 131.8065795898437500
5.7420105119235814 | 131.8941802978515625
5.7439265772700310 | 131.9590911865234375
5.7460439996793866 | 132.0320587158203125
5.7482052706182003 | 132.1026763916015625
5.7503786575980484 | 131.3492431640625000
5.7520091305486858 | 130.2171630859375000
5.7537803803570569 | 130.5972900390625000
5.7557374094612896 | 131.0564727783203125
5.7577065546065569 | 131.2763671875000000
5.7597830132581294 | 131.2483978271484375
5.7617435040883720 | 131.2418365478515625
5.7635672567412257 | 131.3462982177734375
5.7655392866581678 | 131.4635467529296875
5.7674905462190509 | 131.5405426025390625
5.7695566196925938 | 131.5679779052734375
5.7716348092071712 | 131.6130371093750000
5.7736460720188916 | 131.6974334716796875
5.7756804130040109 | 131.7532958984375000
5.7776587894186378 | 131.8224182128906250
5.7798339072614908 | 131.8927764892578125
5.7819796004332602 | 131.9276123046875000
5.7840866376645863 | 131.9333343505859375
5.7861025161109865 | 131.4445648193359375
5.7876891405321658 | 130.3886260986328125
5.7894015409983695 | 130.7384796142578125
5.7911889455281198 | 131.1419067382812500
5.7931344355456531 | 131.3063812255859375
5.7949564573355019 | 131.3005981445312500
5.7971102278679609 | 131.4015502929687500
5.7992230346426368 | 131.5617980957031250
5.8015764313749969 | 131.6579132080078125
5.8035836555063725 | 131.7376861572265625
5.8055637627840042 | 131.8468627929687500
5.8077688822522759 | 131.9320068359375000
5.8097484125755727 | 132.0137481689453125
5.8118387181311846 | 132.0982208251953125
5.8137715151533484 | 132.1790008544921875
5.8156518093310297 | 132.2494812011718750
5.8177946177311242 | 132.3298950195312500
5.8195929843932390 | 132.3565826416015625
5.8214605855755508 | 131.3165435791015625
5.8237141692079604 | 130.6492919921875000
5.8254761877469718 | 131.1839752197265625
5.8274897583760321 | 131.5151367187500000
5.8293908229097724 | 131.5380706787109375
5.8314793976023793 | 131.4908142089843750
5.8334168102592230 | 131.5945892333984375
5.8352059456519783 | 131.7396240234375000
5.8372160545550287 | 131.8316192626953125
5.8393259765580297 | 131.8587951660156250
5.8413314698264003 | 131.9191741943359375
5.8430963731370866 | 132.0164031982421875
5.8451289832592010 | 132.0872192382812500
5.8472994854673743 | 132.1251525878906250
5.8495363374240696 | 132.1649627685546875
5.8516162578016520 | 132.0142669677734375
5.8530799909494817 | 130.9042358398437500
5.8549631698988378 | 130.9003753662109375
5.8570534754544497 | 131.3423767089843750
5.8588126092217863 | 131.5155639648437500
5.8608694514259696 | 131.5227050781250000
5.8629989898763597 | 131.6235046386718750
5.8648833227343857 | 131.7400970458984375
5.8669690126553178 | 131.8370208740234375
5.8689335421659052 | 131.9358367919921875
5.8708513383753598 | 132.0106201171875000
5.8728752941824496 | 132.0873107910156250
5.8748138607479632 | 132.1819610595703125
5.8770691752433777 | 132.2572937011718750
5.8790290891192853 | 132.3247222900390625
5.8809336153790355 | 132.4176940917968750
5.8829812263138592 | 132.4907836914062500
5.8849774883128703 | 132.5359497070312500
5.8871751073747873 | 132.6088409423828125
5.8892896450124681 | 132.5777282714843750
5.8907626094296575 | 131.4052734375000000
5.8925944394432008 | 130.7946777343750000
5.8942583757452667 | 131.3645477294921875
5.8960232790559530 | 131.7093658447265625
5.8981182002462447 | 131.7028503417968750
5.9000129182823002 | 131.6870574951171875
5.9017657055519521 | 131.8242492675781250
5.9038231247104704 | 131.9432067871093750
5.9056682246737182 | 132.0141296386718750
5.9075767896138132 | 132.0617523193359375
5.9094368903897703 | 132.1193695068359375
5.9113823804073036 | 132.2026519775390625
5.9135055723600090 | 132.2736663818359375
5.9154868335463107 | 132.3087921142578125
5.9174652099609375 | 132.3648071289062500
5.9199276510626078 | 131.5496368408203125
5.9211254082620144 | 130.5490417480468750
5.9231049385853112 | 131.0418395996093750
5.9250833149999380 | 131.4661254882812500
5.9269889951683581 | 131.5998687744140625
5.9289644868113101 | 131.5781250000000000
5.9309711339883506 | 131.6985931396484375
5.9332414492964745 | 131.8256378173828125
5.9353300239890814 | 131.9033813476562500
5.9371237750165164 | 132.0014343261718750
5.9390825349837542 | 132.1056518554687500
5.9411076446995139 | 132.1701202392578125
5.9431725642643869 | 132.2413482666015625
5.9453424895182252 | 132.3169708251953125
5.9471593187190592 | 132.3834533691406250
5.9490148038603365 | 132.4820861816406250
5.9511097250506282 | 132.5808715820312500
5.9530956018716097 | 132.6485900878906250
5.9550860943272710 | 132.7180328369140625
5.9571821694262326 | 132.7706909179687500
5.9590422702021897 | 131.6022949218750000
5.9602146414108574 | 130.5269927978515625
5.9619010789319873 | 131.0283813476562500
5.9638581080362201 | 131.5464477539062500
5.9656743602827191 | 131.7810516357421875
5.9676198503002524 | 131.7230377197265625
5.9696357287466526 | 131.7759704589843750
5.9715806418098509 | 131.9261932373046875
5.9736980642192066 | 132.0198516845703125
5.9755298942327499 | 132.0921783447265625
5.9775653891265392 | 132.1429901123046875
5.9795754980295897 | 132.1974639892578125
5.9815232958644629 | 132.2700042724609375
5.9836320639587939 | 132.3475952148437500
5.9854558166116476 | 132.4100189208984375
5.9874007296748459 | 132.4786987304687500
5.9895048821344972 | 132.3934173583984375
5.9909841930493712 | 131.2189331054687500
5.9927854444831610 | 130.8949737548828125
5.9946530456654727 | 131.4103546142578125
5.9966268064454198 | 131.6972808837890625
5.9986351844854653 | 131.6907958984375000
6.0007208744063973 | 131.7819061279296875
6.0025948220863938 | 131.9461364746093750
6.0044751162640750 | 132.0591430664062500
6.0063975281082094 | 132.1538543701171875
6.0084543703123927 | 132.2463378906250000
6.0105400602333248 | 132.3075408935546875
6.0124111231416464 | 132.4107360839843750
6.0143814221955836 | 132.5198669433593750
6.0164763433858752 | 132.5909729003906250
6.0185077995993197 | 132.6603698730468750
6.0206598392687738 | 132.7461547851562500
6.0224639754742384 | 132.8044281005859375
6.0244527370668948 | 132.7098236083984375
6.0259262784384191 | 131.4801177978515625
6.0278833075426519 | 130.8863372802734375
6.0298599530942738 | 131.4850158691406250
6.0315446597523987 | 131.8390350341796875
6.0336378500796854 | 131.8567962646484375
6.0355983409099281 | 131.8122863769531250
6.0373932458460331 | 131.9708251953125000
6.0393006568774581 | 132.1130676269531250
6.0412409543059766 | 132.1565399169921875
6.0431512501090765 | 132.2061767578125000
6.0450615459121764 | 132.2906951904296875
6.0471080029383302 | 132.3534698486328125
6.0491994624026120 | 132.4180450439453125
6.0509978290647268 | 132.5009918212890625
6.0530592869035900 | 132.5692443847656250
6.0549834296107292 | 132.5897674560546875
6.0571493161842227 | 132.2447509765625000
6.0585767012089491 | 131.1035614013671875
6.0604431484825909 | 131.1538391113281250
6.0623355587013066 | 131.6433258056640625
6.0644102864898741 | 131.8757324218750000
6.0664492431096733 | 131.8594512939453125
6.0683410763740540 | 131.9632568359375000
6.0702104084193707 | 132.1323699951171875
6.0720999338664114 | 132.2517242431640625
6.0742156254127622 | 132.3156433105468750
6.0764074749313295 | 132.4140777587890625
6.0782416127622128 | 132.5098419189453125
6.0802459521219134 | 132.5946197509765625
6.0821712487377226 | 132.6968078613281250
6.0842898250557482 | 132.7840423583984375
6.0863864771090448 | 132.8432769775390625
6.0882661943323910 | 132.9248809814453125
6.0904188109561801 | 132.9233703613281250
6.0917296512052417 | 131.7647857666015625
6.0928489426150918 | 130.6941986083984375
6.0946640409529209 | 131.2537231445312500
6.0964820240624249 | 131.7966156005859375
6.0983692416921258 | 132.0161132812500000
6.1004855101928115 | 131.9071655273437500
6.1023836899548769 | 132.0179138183593750
6.1045253444463015 | 132.1734924316406250
6.1064310246147215 | 132.2353210449218750
6.1084347870200872 | 132.3082885742187500
6.1104148942977190 | 132.3802947998046875
6.1124717365019023 | 132.4380493164062500
6.1144391507841647 | 132.5136871337890625
6.1164734917692840 | 132.5861663818359375
6.1185562969185412 | 132.6451110839843750
6.1204677466303110 | 132.7231597900390625
6.1225897846743464 | 132.7315979003906250
6.1238406216725707 | 131.7068786621093750
6.1257993816398084 | 131.0218963623046875
6.1277944897301495 | 131.6075897216796875
6.1298132529482245 | 131.9187774658203125
6.1319912555627525 | 131.9296875000000000
6.1338744345121086 | 132.0336608886718750
6.1358268479816616 | 132.1934814453125000
6.1378790745511651 | 132.3204345703125000
6.1398666822351515 | 132.4329681396484375
6.1421548831276596 | 132.5414581298828125
6.1441817237064242 | 132.6340179443359375
6.1460072072222829 | 132.7444305419921875
6.1479428890161216 | 132.8478393554687500
6.1498606852255762 | 132.9102935791015625
6.1519342591054738 | 132.9835205078125000
6.1538918651640415 | 133.0688781738281250
6.1558910119347274 | 133.0356750488281250
6.1572203147225082 | 131.8107757568359375
6.1584290340542793 | 130.7281341552734375
6.1602210542187095 | 131.3620605468750000
6.1620753854513168 | 131.9116058349609375
6.1640145289711654 | 132.1216125488281250
6.1661273357458413 | 132.0295257568359375
6.1681720619089901 | 132.1285095214843750
6.1702017872594297 | 132.2989959716796875
6.1719199572689831 | 132.3933563232421875
6.1738562160171568 | 132.4379730224609375
6.1757359332405031 | 132.5037384033203125
6.1777460421435535 | 132.5944213867187500
6.1799782784655690 | 132.6520385742187500
6.1816993332467973 | 132.6884765625000000
6.1836627088487148 | 132.7705841064453125
6.1856532013043761 | 132.8533020019531250
6.1877475455403328 | 132.3815917968750000
6.1893584020435810 | 131.2132110595703125
6.1910858033224940 | 131.4062042236328125
6.1930261007510126 | 131.9044952392578125
6.1950137084349990 | 132.0513916015625000
6.1971161300316453 | 132.0577545166015625
6.1992618232034147 | 132.1784820556640625
6.2011103848926723 | 132.3137512207031250
6.2031141472980380 | 132.4249267578125000
6.2051306026987731 | 132.5320281982421875
6.2070905165746808 | 132.6187133789062500
6.2091052411124110 | 132.7129364013671875
6.2110322685912251 | 132.8159332275390625
6.2130360309965909 | 132.8981323242187500
6.2151592229492962 | 133.0004882812500000
6.2171514462679625 | 133.0807495117187500
6.2190992441028357 | 133.1374053955078125
6.2210608888417482 | 133.1836853027343750
6.2230727286078036 | 132.3528594970703125
6.2245231918059289 | 131.3066406250000000
6.2263077115640044 | 131.1477661132812500
6.2280651144683361 | 131.7867889404296875
6.2298934827558696 | 132.1491241455078125
6.2320155207999051 | 132.0370025634765625
6.2339287013746798 | 132.1128692626953125
6.2358666909858584 | 132.3460845947265625
6.2377919876016676 | 132.4287414550781250
6.2397957500070333 | 132.4558410644531250
6.2419402892701328 | 132.5673065185546875
6.2438644319772720 | 132.6575164794921875
6.2458185763098300 | 132.7199096679687500
6.2477842597290874 | 132.7996063232421875
6.2497262880206108 | 132.8684387207031250
6.2519198684021831 | 132.8492279052734375
6.2533807167783380 | 131.7227935791015625
6.2556250691413879 | 131.3157501220703125
6.2574597839266062 | 131.8477020263671875
6.2594906631857157 | 132.0525207519531250
6.2616052008233964 | 132.0687255859375000
6.2635656916536391 | 132.1702728271484375
6.2657038844190538 | 132.2897186279296875
6.2675599465146661 | 132.3998107910156250
6.2696548677049577 | 132.4862976074218750
6.2717249798588455 | 132.5937652587890625
6.2736139283515513 | 132.6994628906250000
6.2756753861904144 | 132.7765808105468750
6.2775164474733174 | 132.8633270263671875
6.2796667562797666 | 132.9715728759765625
6.2816635952331126 | 133.0574798583984375
6.2836506259627640 | 133.1250305175781250
6.2856076550669968 | 133.1983337402343750
6.2876316108740866 | 133.2731018066406250
6.2898003822192550 | 132.5047149658203125
6.2912358446046710 | 131.4182434082031250
6.2928645866923034 | 131.1491699218750000
6.2947916141711175 | 131.8279876708984375
6.2967699905857444 | 132.1833801269531250
6.2986272065900266 | 132.1066741943359375
6.3006298150867224 | 132.1699218750000000
6.3025701125152409 | 132.3713378906250000
6.3044804083183408 | 132.4618988037109375
6.3064980176277459 | 132.4963378906250000
6.3085427437908947 | 132.5729370117187500
6.3103999597951770 | 132.6914825439453125
6.3124510324560106 | 132.7703094482421875
6.3144536409527063 | 132.8103942871093750
6.3163593211211264 | 132.8704986572265625
6.3183994316495955 | 132.9607238769531250
6.3205941659398377 | 132.0205383300781250
6.3226313916966319 | 131.3127136230468750
6.3245988059788942 | 131.8950805664062500
6.3266014144755900 | 132.1562042236328125
6.3285947917029262 | 132.1617584228515625
6.3304548924788833 | 132.2764587402343750
6.3324817330576479 | 132.4247436523437500
6.3344301078468561 | 132.5300903320312500
6.3364973352290690 | 132.6409301757812500
6.3385737938806415 | 132.7440948486328125
6.3404281251132488 | 132.8200988769531250
6.3424353492446244 | 132.9213867187500000
6.3444783445447683 | 133.0347747802734375
6.3464642213657498 | 133.1172485351562500
6.3484097113832831 | 133.2131042480468750
6.3502605808898807 | 133.3104095458984375
6.3523872345685959 | 133.2649078369140625
6.3531978554092348 | 132.1971893310546875
6.3544302298687398 | 131.1825103759765625
6.3561547463759780 | 131.3097839355468750
6.3580575417727232 | 131.9546051025390625
6.3600388029590249 | 132.2527313232421875
6.3620489118620753 | 132.1133422851562500
6.3641646034084260 | 132.2375640869140625
6.3659854712896049 | 132.4284820556640625
6.3678911514580250 | 132.5144500732421875
6.3698395262472332 | 132.5415802001953125
6.3718657898716629 | 132.6026763916015625
6.3740137908607721 | 132.7237091064453125
6.3757861945778131 | 132.8138427734375000
6.3777345693670213 | 132.8565673828125000
6.3797019836492836 | 132.9134063720703125
6.3816001634113491 | 132.9552917480468750
6.3833604510873556 | 131.8726806640625000
6.3852967098355293 | 131.4077758789062500
6.3872156599536538 | 131.9656982421875000
6.3891444182954729 | 132.1909179687500000
6.3913160744123161 | 132.1927490234375000
6.3932581027038395 | 132.3387756347656250
6.3951320503838360 | 132.4984130859375000
6.3970319610089064 | 132.5916137695312500
6.3990495703183115 | 132.6914062500000000
6.4011473762802780 | 132.8036041259765625
6.4031326761469245 | 132.8901214599609375
6.4050037390552461 | 132.9958953857421875
6.4070882750675082 | 133.1022186279296875
6.4090649206191301 | 133.1796569824218750
6.4110386813990772 | 133.2607574462890625
6.4130620602518320 | 133.2974548339843750
6.4140878850594163 | 132.0740661621093750
6.4154050718061626 | 131.0523223876953125
6.4170880476012826 | 131.3151855468750000
6.4188217953778803 | 131.9565887451171875
6.4211157658137381 | 132.1930084228515625
6.4228916312567890 | 132.0758514404296875
6.4249952067621052 | 132.2614288330078125
6.4268905017524958 | 132.4293060302734375
6.4288025284186006 | 132.4492340087890625
6.4307641731575131 | 132.5270690917968750
6.4326542755588889 | 132.6428527832031250
6.4348415094427764 | 132.6761779785156250
6.4366531460545957 | 132.7361450195312500
6.4386863331310451 | 132.8259124755859375
6.4406341309659183 | 132.8825836181640625
6.4425928909331560 | 132.9525299072265625
6.4448147420771420 | 133.0134582519531250
6.4468323513865471 | 132.1514587402343750
6.4488193821161985 | 131.4585418701171875
6.4506690977141261 | 132.0098724365234375
6.4526699753478169 | 132.2621917724609375
6.4546875846572220 | 132.2788085937500000
6.4565419158898294 | 132.4240417480468750
6.4584222100675106 | 132.5702972412109375
6.4603278902359307 | 132.6811065673828125
6.4623789628967643 | 132.8057098388671875
6.4643677244894207 | 132.9176483154296875
6.4663928342051804 | 133.0075988769531250
6.4683954427018762 | 133.1075439453125000
6.4703040076419711 | 133.2186431884765625
6.4723031544126570 | 133.2901611328125000
6.4744401932694018 | 133.2858428955078125
6.4754994814284146 | 132.1340637207031250
6.4770780284889042 | 130.9589385986328125
6.4787736972793937 | 131.4956665039062500
6.4805720639415085 | 132.1001434326171875
6.4825077457353473 | 132.2722625732421875
6.4843620769679546 | 132.1454772949218750
6.4864039183594286 | 132.3148498535156250
6.4882778660394251 | 132.5044860839843750
6.4902908597141504 | 132.5373687744140625
6.4923477019183338 | 132.5725402832031250
6.4940116382203996 | 132.6730346679687500
6.4959992459043860 | 132.7490234375000000
6.4979378124698997 | 132.7933197021484375
6.4998948415741324 | 132.8783874511718750
6.5021195774897933 | 132.9441375732421875
6.5040373736992478 | 132.9981994628906250
6.5059326686896384 | 132.9127960205078125
6.5072106225416064 | 131.9120330810546875
6.5093009280972183 | 131.6589660644531250
6.5113445003516972 | 132.1556701660156250
6.5133165302686393 | 132.3204345703125000
6.5152764441445470 | 132.3526763916015625
6.5174423307180405 | 132.4826965332031250
6.5194132067263126 | 132.6487121582031250
6.5214746645651758 | 132.7616882324218750
6.5236163190566003 | 132.8639221191406250
6.5257112402468920 | 133.0032501220703125
6.5278650107793510 | 133.1443176269531250
6.5300424364395440 | 133.2340087890625000
6.5319440779276192 | 133.3149108886718750
6.5342351635918021 | 133.3723144531250000
6.5354421520605683 | 132.3691711425781250
6.5366324088536203 | 131.3468475341796875
6.5382657665759325 | 131.3968658447265625
6.5400641332380474 | 132.0793914794921875
6.5419155796989799 | 132.2823181152343750
6.5439828070811927 | 132.1672058105468750
6.5458054058253765 | 132.3743896484375000
6.5479170586913824 | 132.5245361328125000
6.5500419815070927 | 132.5357971191406250
6.5519020822830498 | 132.6308746337890625
6.5538625731132925 | 132.7351531982421875
6.5555686270818114 | 132.7897033691406250
6.5574316126294434 | 132.8644256591796875
6.5593494088388979 | 132.9413299560546875
6.5612418190576136 | 132.9814147949218750
6.5633119312115014 | 133.0426788330078125
6.5653312713839114 | 132.5717926025390625
6.5670223245397210 | 131.4821624755859375
6.5689447363838553 | 131.9065246582031250
6.5708440700545907 | 132.2860260009765625
6.5728362933732569 | 132.3397216796875000
6.5748129389248788 | 132.4056549072265625
6.5770105579867959 | 132.5661773681640625
6.5790962479077280 | 132.6745300292968750
6.5809851964004338 | 132.7618255615234375
6.5829768427647650 | 132.8919677734375000
6.5850400314666331 | 133.0071563720703125
6.5870576407760382 | 133.1064910888671875
6.5891312146559358 | 133.2098693847656250
6.5909901615232229 | 133.3037109375000000
6.5929771922528744 | 133.3756713867187500
6.5949901859275997 | 133.4119415283203125
6.5962110213004053 | 132.2548675537109375
6.5976736005395651 | 131.2223663330078125
6.5995204313658178 | 131.4395599365234375
6.6012293701060116 | 132.0961761474609375
6.6032694806344807 | 132.3328247070312500
6.6052022776566446 | 132.2099304199218750
6.6071685380302370 | 132.3929748535156250
6.6091694156639278 | 132.5789184570312500
6.6109845140017569 | 132.6138305664062500
6.6129807760007679 | 132.6774444580078125
6.6151622403413057 | 132.8065490722656250
6.6170344571582973 | 132.8667755126953125
6.6190307191573083 | 132.9198608398437500
6.6208850503899157 | 133.0047760009765625
6.6229026596993208 | 132.7832794189453125
6.6245406330563128 | 131.7256011962890625
6.6265928596258163 | 131.8849029541015625
6.6285775825381279 | 132.2616577148437500
6.6305842297151685 | 132.3214263916015625
6.6325522209517658 | 132.4017944335937500
6.6345588681288064 | 132.5478515625000000
6.6365678231231868 | 132.6408233642578125
6.6385023510083556 | 132.7281341552734375
6.6405378459021449 | 132.8471832275390625
6.6426385366357863 | 132.9343719482421875
6.6447074948810041 | 133.0097045898437500
6.6466177906841040 | 133.0975646972656250
6.6485569342039526 | 133.1915893554687500
6.6505653122439981 | 133.2687072753906250
6.6526377322152257 | 133.3519287109375000
6.6547551546245813 | 133.4133758544921875
6.6566302562132478 | 132.9478912353515625
6.6581049514934421 | 131.7854461669921875
6.6588688390329480 | 130.7156677246093750

## 试样 3
试样 3 | 试样 3
变形 | 标准载荷
% | N
0.0000000000000000 | 0.3302497565746307
-1.512451e-05 | 0.3361580371856689
0.0000030249022673 | 0.3355466425418854
-1.361206e-05 | 0.3337401747703552
0.0000000000000000 | 0.3337515592575073
0.0000000000000000 | 0.3338049650192261
0.0002525793497767 | 0.3629501163959503
0.0009377197534945 | 0.3893153071403503
0.0015487499608753 | 0.4169788956642151
0.0022096911552580 | 0.4482253789901733
0.0028434081621072 | 0.4776670336723328
0.0034756129175548 | 0.5003563761711121
0.0042121765420688 | 0.5330400466918945
0.0048867299710764 | 0.5646142959594727
0.0056263183801093 | 0.5945694446563721
0.0064294297994820 | 0.6225894093513489
0.0072174170145445 | 0.6532534360885620
0.0080190161825158 | 0.6842318177223206
0.0087782666769272 | 0.7163407802581787
0.0095632288257548 | 0.7460386753082275
0.0103179414390979 | 0.7807038426399231
0.0111134916014635 | 0.8114730715751648
0.0119226520264419 | 0.8488811850547791
0.0126652666285736 | 0.8846268653869629
0.0134381285124618 | 0.9141983985900879
0.0142140160260169 | 0.9428749084472656
0.0149672163879586 | 0.9724552035331726
0.0157204178767643 | 1.0026881694793701
0.0164342940679489 | 1.0346282720565796
0.0170695241713474 | 1.0584560632705688
0.0178302869171603 | 1.0911967754364014
0.0184458543717483 | 1.1109145879745483
0.0192262797663716 | 1.1407816410064697
0.0200218276750093 | 1.1706286668777466
0.0208037653210340 | 1.2017681598663330
0.0215509166773700 | 1.2351723909378052
0.0223842776322272 | 1.2678134441375732
0.0232085628249479 | 1.3021227121353149
0.0239345404079359 | 1.3331320285797119
0.0247074022918241 | 1.3664594888687134
0.0254757274215081 | 1.3937549591064453
0.0262213665264426 | 1.4216362237930298
0.0269760791397857 | 1.4522348642349243
0.0277686025456205 | 1.4851486682891846
0.0284582815875183 | 1.5178179740905762
0.0292205577115965 | 1.5451097488403320
0.0299677068142046 | 1.5744630098342896
0.0307345196924871 | 1.6080278158187866
0.0314362967455963 | 1.6364502906799316
0.0320821137356688 | 1.6591244935989380
0.0327339797313471 | 1.6805539131164551
0.0334402957923885 | 1.7146105766296387
0.0341829081407923 | 1.7464876174926758
0.0349845073087636 | 1.7779103517532349
0.0357286341622967 | 1.8080526590347290
0.0364500727373525 | 1.8376592397689819
0.0372047853506956 | 1.8687599897384644
0.0379156404196692 | 1.8987506628036499
0.0386945513091632 | 1.9271994829177856
0.0394447271683021 | 1.9579054117202759
0.0401631389868271 | 1.9881051778793335
0.0408210562418390 | 2.0140695571899414
0.0414290624394198 | 2.0376818180084229
0.0422578843863448 | 2.0715041160583496
0.0430231872669538 | 2.1028976440429688
0.0438641072250903 | 2.1332738399505615
0.0446475571225164 | 2.1593956947326660
0.0453145478859369 | 2.1921083927154541
0.0460677482478786 | 2.2230451107025146
0.0468436391420255 | 2.2535252571105957
0.0475696144712856 | 2.2829456329345703
0.0483439908603032 | 2.3130004405975342
0.0491198772469943 | 2.3457391262054443
0.0498458525762544 | 2.3764970302581787
0.0505914939349168 | 2.4087593555450439
0.0513598168108729 | 2.4407560825347900
0.0521296541919583 | 2.4716098308563232
0.0527437093951448 | 2.4950497150421143
0.0534197736669739 | 2.5176053047180176
0.0541835620424536 | 2.5508394241333008
0.0549473504179332 | 2.5847959518432617
0.0557065997854806 | 2.6181991100311279
0.0564356041249994 | 2.6525940895080566
0.0571298199211014 | 2.6849908828735352
0.0579178043190041 | 2.7219650745391846
0.0587375527575205 | 2.7611367702484131
0.0594968021250679 | 2.8074209690093994
0.0602530314972682 | 2.8491044044494629
0.0610274033788301 | 2.8912909030914307
0.0617594322211517 | 2.9286532402038574
0.0624279329822457 | 2.9601805210113525
0.0630692132181139 | 2.9889407157897949
0.0638481241076079 | 3.0321671962738037
0.0646119124830875 | 3.0739328861236572
0.0653575538417499 | 3.1159446239471436
0.0661379792363732 | 3.1526889801025391
0.0668805915847770 | 3.1930489540100098
0.0676413554574538 | 3.2332634925842285
0.0684747164123110 | 3.2741897106170654
0.0691764912116923 | 3.3103969097137451
0.0697950854228111 | 3.3336210250854492
0.0704514881726936 | 3.3719511032104492
0.0710806658898946 | 3.4024302959442139
0.0717249706285656 | 3.4339139461517334
0.0725553070806200 | 3.4744865894317627
0.0732888459206151 | 3.5128235816955566
0.0740344827718218 | 3.5499331951141357
0.0747695361169463 | 3.5912513732910156
0.0754713154237834 | 3.6293253898620605
0.0762245112782693 | 3.6684427261352539
0.0769474621047266 | 3.7030732631683350
0.0775690853261040 | 3.7318239212036133
0.0783616042244830 | 3.7673423290252686
0.0791465686270385 | 3.8050520420074463
0.0799315330295940 | 3.8423283100128174
0.0805531472360599 | 3.8636674880981445
0.0813668511764263 | 3.8984031677246094
0.0820671114706784 | 3.9292550086975098
0.0827930913073942 | 3.9648041725158691
0.0835417526614037 | 3.9962196350097656
0.0842919285205426 | 4.0281291007995605
0.0850814274235745 | 4.0629997253417969
0.0858769753322122 | 4.0954570770263672
0.0866876502623199 | 4.1282038688659668
0.0874242136051180 | 4.1623611450195312
0.0881849819852505 | 4.1965584754943848
0.0889109528070549 | 4.2311196327209473
0.0895824825784075 | 4.2532696723937988
0.0903099679053412 | 4.2850403785705566
0.0909588161594002 | 4.3108954429626465
0.0916847869812045 | 4.3435897827148438
0.0923850562903681 | 4.3724780082702637
0.0931473301607184 | 4.4007515907287598
0.0938884280039929 | 4.4347209930419922
0.0946854904177599 | 4.4653363227844238
0.0955264193908079 | 4.4958086013793945
0.0962765952499467 | 4.5267562866210938
0.0971023881866131 | 4.5621614456176758
0.0979297046433203 | 4.5932264328002930
0.0986571899702540 | 4.6232867240905762
0.0993892188125756 | 4.6536283493041992
0.1001590561936609 | 4.6833958625793457
0.1009288935747463 | 4.7167959213256836
0.1016805839390145 | 4.7436823844909668
0.1024731028373935 | 4.7701091766357422
0.1032187441960559 | 4.7921180725097656
0.1039356460169074 | 4.8200020790100098
0.1047523699526209 | 4.8498144149780273
0.1055222073337063 | 4.8766989707946777
0.1062890157045331 | 4.9084625244140625
0.1070785146075650 | 4.9388608932495117
0.1078559154993854 | 4.9690270423889160
0.1085607193090254 | 5.0001354217529297
0.1092201510691666 | 5.0228037834167480
0.1099718414334347 | 5.0507655143737793
0.1107416788145201 | 5.0766835212707520
0.1114253065970843 | 5.1018018722534180
0.1121633754301001 | 5.1309990882873535
0.1129861483714194 | 5.1579504013061523
0.1138361463454203 | 5.1873021125793457
0.1145757386984769 | 5.2200074195861816
0.1153591885959031 | 5.2458462715148926
0.1159883663131041 | 5.2675499916076660
0.1167703017054009 | 5.2930202484130859
0.1174524239977472 | 5.3242526054382324
0.1180921852210304 | 5.3438324928283691
0.1188242140633520 | 5.3723459243774414
0.1195925369393080 | 5.4015054702758789
0.1203865793577279 | 5.4301919937133789
0.1209945810478530 | 5.4523706436157227
0.1217719819396734 | 5.4819960594177246
0.1224661932283198 | 5.5127768516540527
0.1232163690874586 | 5.5439400672912598
0.1240088970007491 | 5.5739994049072266
0.1247515093491529 | 5.6036171913146973
0.1255909238170716 | 5.6316347122192383
0.1264409217910725 | 5.6603007316589355
0.1272515877062688 | 5.6913743019104004
0.1279337099986151 | 5.7203125953674316
0.1286596808204195 | 5.7467374801635742
0.1293554156291066 | 5.7729983329772949
0.1300405489018885 | 5.7947077751159668
0.1307680432437337 | 5.8232421875000000
0.1313911719553289 | 5.8454380035400391
0.1322139448966482 | 5.8745694160461426
0.1330352033328381 | 5.9067230224609375
0.1338186532302643 | 5.9391074180603027
0.1344493454525946 | 5.9621105194091797
0.1352539713770966 | 5.9939613342285156
0.1359451626703958 | 6.0222072601318359
0.1365773693978554 | 6.0450110435485840
0.1373305652523413 | 6.0733208656311035
0.1381079661441618 | 6.1041984558105469
0.1388354514710954 | 6.1350827217102051
0.1395463042863412 | 6.1616640090942383
0.1403206851828145 | 6.1902003288269043
0.1410814445480355 | 6.2193756103515625
0.1418648944454617 | 6.2478766441345215
0.1426059922887362 | 6.2769699096679688
0.1434045692076324 | 6.3078298568725586
0.1440942459958023 | 6.3353071212768555
0.1447839227839722 | 6.3613200187683105
0.1454978046094766 | 6.3904542922973633
0.1462827690120321 | 6.4208850860595703
0.1470495773828588 | 6.4497570991516113
0.1477513521822402 | 6.4808764457702637
0.1485272385689314 | 6.5097708702087402
0.1493379134990391 | 6.5384850502014160
0.1499882672433159 | 6.5594716072082520
0.1507792806514772 | 6.5884027481079102
0.1515476035274332 | 6.6176052093505859
0.1523204699187772 | 6.6519727706909180
0.1531523118610494 | 6.6833076477050781
0.1539130802411819 | 6.7162623405456543
0.1546330110722920 | 6.7464156150817871
0.1553892359370366 | 6.7786941528320312
0.1561182357690996 | 6.8113985061645508
0.1568986566562671 | 6.8448710441589355
0.1576821065536933 | 6.8781905174255371
0.1582961662643356 | 6.9010281562805176
0.1591249791963492 | 6.9330272674560547
0.1598630660591880 | 6.9605059623718262
0.1605618118483108 | 6.9795613288879395
0.1614087808120530 | 7.0086469650268555
0.1622134157514665 | 7.0415954589843750
0.1629424155835295 | 7.0718646049499512
0.1636290633614408 | 7.0988793373107910
0.1643701612047153 | 7.1261076927185059
0.1651475711114472 | 7.1549677848815918
0.1659098359668860 | 7.1875209808349609
0.1666993438848294 | 7.2202115058898926
0.1674964062985964 | 7.2469816207885742
0.1682768271857640 | 7.2774085998535156
0.1689362499309937 | 7.3014936447143555
0.1697257578489371 | 7.3361706733703613
0.1705137512617512 | 7.3693084716796875
0.1712563636101549 | 7.3995189666748047
0.1719278843665961 | 7.4210319519042969
0.1726841092313407 | 7.4523825645446777
0.1734176525787916 | 7.4835505485534668
0.1741859754547477 | 7.5117154121398926
0.1749149752868107 | 7.5360636711120605
0.1756273335922742 | 7.5683345794677734
0.1762474513234338 | 7.5892877578735352
0.1769431681022979 | 7.6234273910522461
0.1777462885365821 | 7.6511793136596680
0.1783679027430480 | 7.6742572784423828
0.1791377401241334 | 7.7020549774169922
0.1798001918796217 | 7.7232928276062012
0.1806123813148588 | 7.7503371238708496
0.1813897731917677 | 7.7784543037414551
0.1821475125616416 | 7.8074526786804199
0.1829339914693264 | 7.8356018066406250
0.1836690493219066 | 7.8658165931701660
0.1844963477487909 | 7.8958201408386230
0.1852722431503935 | 7.9280352592468262
0.1859679779590806 | 7.9558954238891602
0.1866848797799321 | 7.9808316230773926
0.1874229486129479 | 8.0092325210571289
0.1880294357979437 | 8.0342292785644531
0.1887871751678176 | 8.0644598007202148
0.1894027493835893 | 8.0908184051513672
0.1901801412604982 | 8.1196689605712891
0.1909469676611479 | 8.1498565673828125
0.1917183195473626 | 8.1804008483886719
0.1924700008967193 | 8.2093009948730469
0.1932504217838868 | 8.2400636672973633
0.1940127046691487 | 8.2681913375854492
0.1947023814573186 | 8.2921724319458008
0.1954828023444861 | 8.3240156173706055
0.1961346705938922 | 8.3470401763916016
0.1969513855146943 | 8.3772563934326172
0.1977832454867894 | 8.4060344696044922
0.1985803079005564 | 8.4358768463134766
0.1993471162713831 | 8.4657869338989258
0.2000065390166128 | 8.4883718490600586
0.2007824344182154 | 8.5179042816162109
0.2015114342502784 | 8.5481748580932617
0.2022086655342719 | 8.5779542922973633
0.2028499502775958 | 8.5995712280273438
0.2035850081301760 | 8.6296796798706055
0.2043261059734505 | 8.6611032485961914
0.2050278807728318 | 8.6841058731079102
0.2058188851660816 | 8.7128105163574219
0.2065841970616020 | 8.7459592819213867
0.2071891697414685 | 8.7688274383544922
0.2080921032757033 | 8.8038787841796875
0.2089300032384926 | 8.8343124389648438
0.2096211945317918 | 8.8622865676879883
0.2103955754282651 | 8.8941135406494141
0.2111245752603281 | 8.9230728149414062
0.2117809689952992 | 8.9521646499633789
0.2125296393642202 | 8.9797296524047852
0.2133267017779872 | 9.0070285797119141
0.2139604139956646 | 9.0290241241455078
0.2147983139584539 | 9.0581521987915039
0.2155847928661387 | 9.0908546447753906
0.2164196638186695 | 9.1217594146728516
0.2172832743090112 | 9.1532316207885742
0.2180455391644500 | 9.1857051849365234
0.2188289890618762 | 9.2135953903198242
0.2194793428061530 | 9.2404298782348633
0.2203233007894596 | 9.2720432281494141
0.2210447461256990 | 9.3033351898193359
0.2218100399913965 | 9.3326501846313477
0.2224195561866509 | 9.3576173782348633
0.2231228454911616 | 9.3797731399536133
0.2239047808834584 | 9.4109735488891602
0.2246413532411680 | 9.4385843276977539
0.2253022904915269 | 9.4688186645507812
0.2260963238950353 | 9.4983596801757812
0.2269054843200138 | 9.5315198898315430
0.2276707962155342 | 9.5590286254882812
0.2284209630597616 | 9.5883512496948242
0.2291756734193768 | 9.6189403533935547
0.2299213147780392 | 9.6452369689941406
0.2305943500396097 | 9.6731100082397461
0.2313626729155658 | 9.7024145126342773
0.2320402516925242 | 9.7261648178100586
0.2328705971594900 | 9.7559309005737305
0.2337130226078443 | 9.7890100479125977
0.2345161430421285 | 9.8208789825439453
0.2352602698956616 | 9.8531055450439453
0.2359181781357620 | 9.8750734329223633
0.2366986170527525 | 9.9011335372924805
0.2374442403815920 | 9.9308185577392578
0.2381505586963613 | 9.9616899490356445
0.2389173670671880 | 9.9898786544799805
0.2395344557880890 | 10.0101327896118164
0.2401636425202014 | 10.0331888198852539
0.2410242240002844 | 10.0659790039062500
0.2418500259518623 | 10.0996513366699219
0.2426183488278184 | 10.1324357986450195
0.2433775846729986 | 10.1641483306884766
0.2440491234592628 | 10.1890859603881836
0.2449142484547338 | 10.2199640274047852
0.2456704733194783 | 10.2501869201660156
0.2463495666015660 | 10.2798948287963867
0.2470815774140647 | 10.3071365356445312
0.2477092496410478 | 10.3289041519165039
0.2484503474843223 | 10.3566179275512695
0.2491808618215146 | 10.3853931427001953
0.2498433135770028 | 10.4104175567626953
0.2506479485164164 | 10.4404458999633789
0.2512786317238351 | 10.4670391082763672
0.2520968791795895 | 10.4985380172729492
0.2529786276718369 | 10.5341758728027344
0.2538120021490613 | 10.5674972534179688
0.2544562978728209 | 10.5953035354614258
0.2565722238068702 | 10.6764030456542969
0.2586745191947557 | 10.7643098831176758
0.2607375095685711 | 10.8521347045898438
0.2627929274167400 | 10.9344310760498047
0.2647606301761698 | 11.0096607208251953
0.2668357185611967 | 11.0901737213134766
0.2686551981460070 | 11.1610469818115234
0.2705911323573673 | 11.2385263442993164
0.2726964567555115 | 11.3203382492065430
0.2746898700424936 | 11.3978204727172852
0.2767150338477222 | 11.4724340438842773
0.2787114761449629 | 11.5513668060302734
0.2807865645299898 | 11.6368513107299805
0.2826725921913749 | 11.7133159637451172
0.2845434928312898 | 11.7874279022216797
0.2866094941855408 | 11.8590755462646484
0.2884244302549632 | 11.9398164749145508
0.2904813806380844 | 12.0165443420410156
0.2924490653676912 | 12.0889930725097656
0.2943381220393348 | 12.1650438308715820
0.2964918565121479 | 12.2477388381958008
0.2984066237113439 | 12.3235645294189453
0.3004348165268311 | 12.4040832519531250
0.3024978069006465 | 12.4838933944702148
0.3044715316209476 | 12.5654335021972656
0.3064861479797401 | 12.6453504562377930
0.3083887991379015 | 12.7207078933715820
0.3104109519626945 | 12.7970342636108398
0.3124466992740054 | 12.8763742446899414
0.3145701797038782 | 12.9580116271972656
0.3165212589665316 | 13.0358972549438477
0.3182999010023195 | 13.1084585189819336
0.3203295902931131 | 13.1876239776611328
0.3224061931832694 | 13.2699079513549805
0.3245221010874957 | 13.3443651199340820
0.3263567076937761 | 13.4165830612182617
0.3284076000563800 | 13.4980297088623047
0.3301650750800036 | 13.5714731216430664
0.3319996816862840 | 13.6460142135620117
0.3341760976763908 | 13.7238683700561523
0.3361165754031390 | 13.8020839691162109
0.3382445632887539 | 13.8825616836547852
0.3401865555206314 | 13.9656810760498047
0.3421542582800612 | 14.0366621017456055
0.3442157521785703 | 14.1160678863525391
0.3461168888316024 | 14.1927947998046875
0.3482872468011919 | 14.2738542556762695
0.3501838759984821 | 14.3485145568847656
0.3522453338373452 | 14.4275560379028320
0.3543461327499244 | 14.5104026794433594
0.3563576840388123 | 14.5968418121337891
0.3585114185116254 | 14.6790781021118164
0.3605244843056425 | 14.7692375183105469
0.3625950291752815 | 14.8475198745727539
0.3645203979103826 | 14.9207849502563477
0.3663867730647326 | 14.9885864257812500
0.3683408452779986 | 15.0715093612670898
0.3702752649842296 | 15.1501693725585938
0.3722081701853313 | 15.2239179611206055
0.3742681495787110 | 15.3040666580200195
0.3764067390002310 | 15.3859081268310547
0.3783336222404614 | 15.4609584808349609
0.3802816364332102 | 15.5387325286865234
0.3823431303317193 | 15.6231822967529297
0.3842321870033629 | 15.7005281448364258
0.3864040594780818 | 15.7787055969238281
0.3883324211637955 | 15.8607387542724609
0.3902835004264489 | 15.9317836761474609
0.3921695280878339 | 16.0064544677734375
0.3941114842600655 | 16.0872535705566406
0.3961109555675648 | 16.1663532257080078
0.3979546492046211 | 16.2374916076660156
0.3999873675056733 | 16.3166389465332031
0.4019217872119043 | 16.3942317962646484
0.4039757085847668 | 16.4775333404541016
0.4063593233004212 | 16.5644855499267578
0.4083965851168614 | 16.6419887542724609
0.4105397541134153 | 16.7265853881835938
0.4126102989830542 | 16.8052368164062500
0.4145084066258278 | 16.8866310119628906
0.4164987909025513 | 16.9671878814697266
0.4185391177888960 | 17.0527935028076172
0.4205461255623959 | 17.1327285766601562
0.4225440823647659 | 17.2142810821533203
0.4246660482895095 | 17.2920665740966797
0.4264462048304267 | 17.3696384429931641
0.4283412834629416 | 17.4406013488769531
0.4304133428377099 | 17.5169887542724609
0.4324385246727616 | 17.5958786010742188
0.4344879025302362 | 17.6829833984375000
0.4364979393139947 | 17.7665863037109375
0.4386350502900314 | 17.8451404571533203
0.4404560263501480 | 17.9206733703613281
0.4424978316819761 | 18.0017089843750000
0.4444609909260180 | 18.0768508911132812
0.4465149122988805 | 18.1593723297119141
0.4486247621825896 | 18.2448291778564453
0.4505788704555016 | 18.3301887512207031
0.4525677402270958 | 18.4151821136474609
0.4546458576223813 | 18.4983940124511719
0.4565591103164479 | 18.5827674865722656
0.4586553657136392 | 18.6617870330810547
0.4605882709147409 | 18.7436389923095703
0.4626830118068028 | 18.8243160247802734
0.4645856629649643 | 18.8970756530761719
0.4664913791930303 | 18.9739360809326172
0.4685876345902216 | 19.0533580780029297
0.4704554881900549 | 19.1290817260742188
0.4725804831250571 | 19.2039203643798828
0.4745466713793576 | 19.2747421264648438
0.4764614385785535 | 19.3537445068359375
0.4785093019308988 | 19.4318714141845703
0.4807174864690751 | 19.5153236389160156
0.4827139287663158 | 19.5954322814941406
0.4846196089347359 | 19.6751613616943359
0.4866977263300214 | 19.7506694793701172
0.4885504709382076 | 19.8250999450683594
0.4904909486649558 | 19.9076251983642578
0.4923694038006943 | 19.9784107208251953
0.4942388079653028 | 20.0504856109619141
0.4962140471907333 | 20.1241378784179688
0.4981379014207050 | 20.2056083679199219
0.5003097738954239 | 20.2874298095703125
0.5023803187650628 | 20.3678169250488281
0.5044796031725127 | 20.4473419189453125
0.5065667715389282 | 20.5208053588867188
0.5084482556849252 | 20.5944862365722656
0.5104220164648723 | 20.6735706329345703
0.5122641955967993 | 20.7460479736328125
0.5142636308446527 | 20.8193626403808594
0.5162343626143411 | 20.9006595611572266
0.5181960073532537 | 20.9806327819824219
0.5202968062658329 | 21.0589351654052734
0.5222040009393822 | 21.1396980285644531
0.5242700383532792 | 21.2153587341308594
0.5262165380408987 | 21.2941303253173828
0.5280556881625671 | 21.3742542266845703
0.5301141530508175 | 21.4518623352050781
0.5320999938121531 | 21.5309677124023438
0.5341599371458869 | 21.6060657501220703
0.5360565663431771 | 21.6900386810302734
0.5379637610167265 | 21.7637786865234375
0.5399753123056144 | 21.8443374633789062
0.5420201466477010 | 21.9249477386474609
0.5440211324603297 | 22.0125274658203125
0.5458602825819980 | 22.0865249633789062
0.5478990589035675 | 22.1652221679687500
0.5498062535771169 | 22.2469768524169922
0.5519524155242834 | 22.3254375457763672
0.5538686972286087 | 22.3974208831787109
0.5558257984521333 | 22.4776458740234375
0.5579130028781947 | 22.5547313690185547
0.5597460949793458 | 22.6278362274169922
0.5617924077669159 | 22.7081756591796875
0.5637646540417336 | 22.7814121246337891
0.5656340582063422 | 22.8591175079345703
0.5677439080900513 | 22.9360752105712891
0.5695588621892966 | 23.0094089508056641
0.5715991530159954 | 23.0867557525634766
0.5734609846549574 | 23.1651058197021484
0.5754937029560097 | 23.2420520782470703
0.5775491388340015 | 23.3186645507812500
0.5794442535261624 | 23.3990345001220703
0.5815374799130950 | 23.4792709350585938
0.5834960956417490 | 23.5517120361328125
0.5854078338306863 | 23.6318740844726562
0.5875040892278776 | 23.7125072479248047
0.5893765224027447 | 23.7863960266113281
0.5913139711192343 | 23.8579483032226562
0.5931969697703607 | 23.9361858367919922
0.5952841381367762 | 24.0190200805664062
0.5971716803032905 | 24.0984439849853516
0.5991393830627203 | 24.1767654418945312
0.6009271121292841 | 24.2464637756347656
0.6026966671342961 | 24.3155250549316406
0.6047127619385719 | 24.3956832885742188
0.6065533905057237 | 24.4634552001953125
0.6084817882510833 | 24.5409908294677734
0.6103542214259505 | 24.6113433837890625
0.6123733452404849 | 24.6891975402832031
0.6143440770101734 | 24.7624378204345703
0.6162996637285687 | 24.8362483978271484
0.6184518476366065 | 24.9104042053222656
0.6202244677115232 | 24.9857635498046875
0.6221603658632375 | 25.0587959289550781
0.6241023941547610 | 25.1379776000976562
0.6259989872924052 | 25.2021961212158203
0.6282117514056154 | 25.2746601104736328
0.6300856269663200 | 25.3498153686523438
0.6321062652859837 | 25.4294071197509766
0.6339892999967560 | 25.5011501312255859
0.6360915773548186 | 25.5842018127441406
0.6380426205578260 | 25.6540355682373047
0.6398878647596575 | 25.7214241027832031
0.6418933580280282 | 25.7976703643798828
0.6439880628604442 | 25.8766918182373047
0.6459346346673556 | 25.9491672515869141
0.6479945780010894 | 26.0251274108886719
0.6500469488091767 | 26.1007804870605469
0.6520993917365558 | 26.1763229370117188
0.6540746670216322 | 26.2472171783447266
0.6559818616951816 | 26.3239402770996094
0.6578255192725919 | 26.3961181640625000
0.6598763755755499 | 26.4660263061523438
0.6618184038670734 | 26.5446834564208984
0.6637845921213739 | 26.6152095794677734
0.6657991724205203 | 26.6938571929931641
0.6676972800632939 | 26.7687187194824219
0.6697239764034748 | 26.8387145996093750
0.6716402581078000 | 26.9196949005126953
0.6736850563902408 | 26.9886093139648438
0.6755817216471769 | 27.0587196350097656
0.6776174328988418 | 27.1387500762939453
0.6797061518300325 | 27.2100009918212891
0.6816919565317221 | 27.2883701324462891
0.6837186528719030 | 27.3580570220947266
0.6857136167236604 | 27.4329280853271484
0.6876933634048328 | 27.5169239044189453
0.6898728084051982 | 27.5861511230468750
0.6917497850954533 | 27.6597728729248047
0.6938400185317732 | 27.7440471649169922
0.6958349102642387 | 27.8191280364990234
0.6978056420339271 | 27.8947277069091797
0.6999321514740586 | 27.9777069091796875
0.7020647189347073 | 28.0535469055175781
0.7038781585288234 | 28.1247825622558594
0.7057505195843987 | 28.1979808807373047
0.7079088336322457 | 28.2763214111328125
0.7098750218865462 | 28.3498687744140625
0.7119334507151507 | 28.4285068511962891
0.7139434874989092 | 28.5034732818603516
0.7157871450763196 | 28.5680923461914062
0.7180105107254349 | 28.6448802947998047
0.7199464088771492 | 28.7236576080322266
0.7219488731352612 | 28.7978248596191406
0.7239150613895617 | 28.8708934783935547
0.7259463012451306 | 28.9521389007568359
0.7281015862827189 | 29.0302200317382812
0.7299044243409298 | 29.1042213439941406
0.7320263902656734 | 29.1679801940917969
0.7338639898225665 | 29.2366561889648438
0.7359088602242991 | 29.3067569732666016
0.7381018636515364 | 29.3819675445556641
0.7400619938853197 | 29.4547958374023438
0.7420524142216891 | 29.5269966125488281
0.7439747539465316 | 29.5978221893310547
0.7459847907302901 | 29.6743373870849609
0.7479676385410130 | 29.7473316192626953
0.7500003207824193 | 29.8303890228271484
0.7520209591020830 | 29.8991317749023438
0.7538843052461743 | 29.9704055786132812
0.7558988855453208 | 30.0476245880126953
0.7578075947239995 | 30.1155948638916016
0.7598221750231460 | 30.1878566741943359
0.7618746179505251 | 30.2627449035644531
0.7640162003226578 | 30.3434391021728516
0.7659658011398278 | 30.4244270324707031
0.7679379752953537 | 30.5010242462158203
0.7701204493059777 | 30.5799198150634766
0.7719989405013621 | 30.6547527313232422
0.7740467677940615 | 30.7247562408447266
0.7760387026355602 | 30.7991390228271484
0.7778717586770654 | 30.8751068115234375
0.7800058406428434 | 30.9482383728027344
0.7819084918010049 | 31.0319557189941406
0.7840334867360070 | 31.1080875396728516
0.7860813861479983 | 31.1844329833984375
0.7880248568253592 | 31.2659702301025391
0.7899895305745304 | 31.3439331054687500
0.7919118702993728 | 31.4207744598388672
0.7939158490626141 | 31.5016555786132812
0.7958442468079738 | 31.5769996643066406
0.7977574995020404 | 31.6460266113281250
0.7998022977844812 | 31.7266845703125000
0.8018834441900253 | 31.8047733306884766
0.8038632629904896 | 31.8793334960937500
0.8058037046575919 | 31.9554729461669922
0.8078228284721263 | 32.0370559692382812
0.8098979168571532 | 32.1131896972656250
0.8120849343831651 | 32.1989593505859375
0.8141781968297437 | 32.2863540649414062
0.8162971337442286 | 32.3588066101074219
0.8182754380395636 | 32.4270858764648438
0.8202657862566411 | 32.5074234008789062
0.8224740068544634 | 32.5803298950195312
0.8244930585497059 | 32.6538429260253906
0.8264940804219805 | 32.7303009033203125
0.8286523223505355 | 32.8060836791992188
0.8304930230369791 | 32.8740348815917969
0.8325953003950417 | 32.9446487426757812
0.8345781482057646 | 33.0218315124511719
0.8363975737011060 | 33.0968322753906250
0.8383592184400186 | 33.1688461303710938
0.8403632693225518 | 33.2502975463867188
0.8425381708075292 | 33.3299331665039062
0.8446419626707211 | 33.4132881164550781
0.8468229221762158 | 33.4884147644042969
0.8488858945202082 | 33.5694580078125000
0.8508581407950260 | 33.6416473388671875
0.8529559467569925 | 33.7226448059082031
0.8549840854830109 | 33.7998275756835938
0.8570606883731671 | 33.8798751831054688
0.8590888992184773 | 33.9607048034667969
0.8610021519125439 | 34.0399093627929688
0.8629607676411979 | 34.1191482543945312
0.8650101815583184 | 34.2038307189941406
0.8670187038369477 | 34.2765655517578125
0.8689016664284281 | 34.3526916503906250
0.8709994723903947 | 34.4326362609863281
0.8728733479510993 | 34.5076408386230469
0.8747911441605538 | 34.5902442932128906
0.8768057244597003 | 34.6673049926757812
0.8788369643152691 | 34.7462463378906250
0.8809649882605299 | 34.8297920227050781
0.8828691539238207 | 34.9088554382324219
0.8850819180370308 | 34.9946174621582031
0.8870405337656848 | 35.0753860473632812
0.8889356123981997 | 35.1564407348632812
0.8911029413575307 | 35.2351150512695312
0.8931024487246759 | 35.3126296997070312
0.8950504629174247 | 35.3936119079589844
0.8969652301166207 | 35.4662094116210938
0.8989435344119556 | 35.5462493896484375
0.9010896602994762 | 35.6127052307128906
0.9029938259627670 | 35.6870651245117188
0.9050901174196042 | 35.7553329467773438
0.9069957975880243 | 35.8215332031250000
0.9089075357769616 | 35.8905868530273438
0.9109780806466006 | 35.9736900329589844
0.9129729723790661 | 36.0452613830566406
0.9150148137705401 | 36.1188087463378906
0.9171095186029561 | 36.2037162780761719
0.9191665050457232 | 36.2894020080566406
0.9210343947052024 | 36.3699951171875000
0.9231049395748414 | 36.4512100219726562
0.9250166777637787 | 36.5262336730957031
0.9269979389500804 | 36.6043891906738281
0.9290972594171762 | 36.6865692138671875
0.9311390286893584 | 36.7668418884277344
0.9330976444180124 | 36.8516807556152344
0.9349307725788094 | 36.9262847900390625
0.9370058609638363 | 37.0083923339843750
0.9390930653898977 | 37.0876312255859375
0.9410304780467413 | 37.1690559387207031
0.9431267695035785 | 37.2446289062500000
0.9449159770156257 | 37.3114738464355469
0.9469562317826785 | 37.3969841003417969
0.9491009152843617 | 37.4808235168457031
0.9509824354900047 | 37.5585823059082031
0.9530181467416696 | 37.6307945251464844
0.9549813059857115 | 37.7113685607910156
0.9569399217143655 | 37.7863655090332031
0.9590377276763320 | 37.8643646240234375
0.9609570383909158 | 37.9540443420410156
0.9628793781157583 | 38.0285949707031250
0.9648530667764135 | 38.1056709289550781
0.9668827921268530 | 38.1858062744140625
0.9688868430093862 | 38.2553443908691406
0.9707501170341857 | 38.3286933898925781
0.9728479229961522 | 38.4056701660156250
0.9748882498824969 | 38.4867973327636719
0.9768619385431521 | 38.5616264343261719
0.9788281267974526 | 38.6337585449218750
0.9807565245428123 | 38.7128105163574219
0.9826697772368789 | 38.7899017333984375
0.9846934445668012 | 38.8693504333496094
0.9866989378351718 | 38.9403686523437500
0.9887150326394476 | 39.0166625976562500
0.9907719469629228 | 39.0892715454101562
0.9925929590826854 | 39.1690444946289062
0.9946695619728416 | 39.2387390136718750
0.9967068598489277 | 39.3126640319824219
0.9986185980378650 | 39.3862838745117188
1.0006377218523994 | 39.4568519592285156
1.0024919809657149 | 39.5310821533203125
1.0045745697570965 | 39.6062316894531250
1.0064576044678688 | 39.6745071411132812
1.0084116766811348 | 39.7481269836425781
1.0105503021623008 | 39.8192062377929688
1.0124060757807456 | 39.8925323486328125
1.0144176270696335 | 39.9611930847167969
1.0162930892547593 | 40.0331916809082031
1.0181836243718863 | 40.1054687500000000
1.0201846462441608 | 40.1760902404785156
1.0221643929253332 | 40.2488861083984375
1.0241472407360561 | 40.3216247558593750
1.0260756384814158 | 40.3944969177246094
1.0278603024780750 | 40.4626350402832031
1.0297069890657440 | 40.5307502746582031
1.0315779077354819 | 40.5979766845703125
1.0335153925116174 | 40.6734924316406250
1.0357567879837006 | 40.7553787231445312
1.0379271459532902 | 40.8362274169921875
1.0397980646230280 | 40.9066162109375000
1.0419472916400991 | 40.9836463928222656
1.0441055335686542 | 41.0699539184570312
1.0460415038396604 | 41.1426277160644531
1.0480530551285483 | 41.2094726562500000
1.0499042852316052 | 41.2819938659667969
1.0518492704140954 | 41.3566589355468750
1.0537670666235499 | 41.4258956909179688
1.0558013354893774 | 41.4969062805175781
1.0579263304243796 | 41.5711097717285156
1.0597957345889881 | 41.6420669555664062
1.0619207295239903 | 41.7217178344726562
1.0637401550193317 | 41.7940330505371094
1.0656443928019144 | 41.8650779724121094
1.0677375831292011 | 41.9459991455078125
1.0697249744553119 | 42.0270576477050781
1.0718499693903141 | 42.1110191345214844
1.0737072575138882 | 42.1890983581542969
1.0755146390874870 | 42.2682456970214844
1.0776411485276185 | 42.3497352600097656
1.0796208952087909 | 42.4312400817871094
1.0815946559887379 | 42.5040740966796875
1.0835563007276505 | 42.5736961364746094
1.0856117726652883 | 42.6510047912597656
1.0875129093183205 | 42.7303733825683594
1.0896000416250899 | 42.8079414367675781
1.0916056070127524 | 42.8850822448730469
1.0936171583016403 | 42.9527435302734375
1.0954683884046972 | 43.0191917419433594
1.0974073155666701 | 43.0908355712890625
1.0996351526118815 | 43.1706008911132812
1.1014274612534791 | 43.2399063110351562
1.1034238674910739 | 43.3024749755859375
1.1053885412402451 | 43.3765144348144531
1.1073154244804755 | 43.4427795410156250
1.1093209177488461 | 43.5066413879394531
1.1111373863532208 | 43.5810699462890625
1.1131337925908156 | 43.6485214233398438
1.1150198563118465 | 43.7151794433593750
1.1168801734456792 | 43.7827911376953125
1.1190021393704228 | 43.8564262390136719
1.1207338678068481 | 43.9227447509765625
1.1227106575970538 | 43.9927215576171875
1.1246284538065083 | 44.0581207275390625
1.1264539373223670 | 44.1256828308105469
1.1284579882049002 | 44.1934432983398438
1.1303742699092254 | 44.2648735046386719
1.1323419726686552 | 44.3328704833984375
1.1344291049754247 | 44.4042854309082031
1.1364270978374407 | 44.4852943420410156
1.1384341056109406 | 44.5551910400390625
1.1403352422639728 | 44.6216163635253906
1.1423785981605761 | 44.6991882324218750
1.1444112804019824 | 44.7742500305175781
1.1464984848280437 | 44.8428421020507812
1.1486749008181505 | 44.9150657653808594
1.1506168569903821 | 44.9805831909179688
1.1524862611549906 | 45.0557327270507812
1.1544146589003503 | 45.1189422607421875
1.1564095506328158 | 45.1934700012207031
1.1583863404230215 | 45.2582244873046875
1.1606852870900184 | 45.3379478454589844
1.1626317867776379 | 45.4169616699218750
1.1646645411383361 | 45.4920387268066406
1.1668197540566325 | 45.5676383972167969
1.1686815856955945 | 45.6386528015136719
1.1707703046267852 | 45.7127227783203125
1.1727546669426374 | 45.7757644653320312
1.1747888636891730 | 45.8538589477539062
1.1768578940536827 | 45.9286499023437500
1.1787303272285499 | 46.0035820007324219
1.1807842125417665 | 46.0752143859863281
1.1828577864216641 | 46.1539001464843750
1.1849147728644311 | 46.2270088195800781
1.1869716871879064 | 46.3022766113281250
1.1888773673563264 | 46.3761596679687500
1.1909781302092597 | 46.4470405578613281
1.1928490488789976 | 46.5153617858886719
1.1949271662742831 | 46.5867729187011719
1.1969735511811450 | 46.6618385314941406
1.1988792313495651 | 46.7390060424804688
1.2010571618448012 | 46.8127326965332031
1.2030369085259736 | 46.8892402648925781
1.2050030967802741 | 46.9611930847167969
1.2070570542127825 | 47.0285530090332031
1.2090625474811532 | 47.0992126464843750
1.2110741708893329 | 47.1776542663574219
1.2132233257871121 | 47.2583389282226562
1.2153059866977856 | 47.3328132629394531
1.2172993639251217 | 47.4044456481933594
1.2192822117358446 | 47.4797401428222656
1.2210971658350900 | 47.5425987243652344
1.2230541949393228 | 47.6090316772460938
1.2250370427500457 | 47.6835403442382812
1.2270516230491921 | 47.7605781555175781
1.2290783193893731 | 47.8278312683105469
1.2310747256269678 | 47.9029350280761719
1.2331014219671488 | 47.9695701599121094
1.2348589691100642 | 48.0341033935546875
1.2366768079809844 | 48.1059341430664062
1.2387247073929757 | 48.1738471984863281
1.2406939967768267 | 48.2520332336425781
1.2428522387053818 | 48.3272552490234375
1.2449892775621265 | 48.4089164733886719
1.2468828416895121 | 48.4837570190429688
1.2489822342758998 | 48.5572624206542969
1.2510224890429527 | 48.6384582519531250
1.2531564988894388 | 48.7125129699707031
1.2552134853322059 | 48.7823867797851562
1.2572628271300346 | 48.8546638488769531
1.2592335588997230 | 48.9346618652343750
1.2611695291707292 | 49.0064888000488281
1.2633867646800354 | 49.0849113464355469
1.2654829840175807 | 49.1654853820800781
1.2676155514782295 | 49.2349319458007812
1.2697768224170431 | 49.3176345825195312
1.2718111634021625 | 49.3940544128417969
1.2737849241821095 | 49.4677467346191406
1.2758116205222905 | 49.5387878417968750
1.2779561597853899 | 49.6142272949218750
1.2799345362000167 | 49.6861114501953125
1.2819309424376115 | 49.7616844177246094
1.2838790287496522 | 49.8386726379394531
1.2857952383346856 | 49.9108238220214844
1.2879353062016889 | 49.9868774414062500
1.2898789211176336 | 50.0597114562988281
1.2918828277615830 | 50.1295356750488281
1.2938612041762099 | 50.2016372680664062
1.2957350076176226 | 50.2782135009765625
1.2979447427205741 | 50.3482475280761719
1.2997974873287603 | 50.4217948913574219
1.3018272126791999 | 50.5015487670898438
1.3037752989912406 | 50.5700111389160156
1.3057747342390940 | 50.6441688537597656
1.3078271050471812 | 50.7205810546875000
1.3097313428297639 | 50.7920417785644531
1.3117790980031714 | 50.8621902465820312
1.3137150682741776 | 50.9386978149414062
1.3158476357348263 | 51.0054931640625000
1.3178379839519039 | 51.0716400146484375
1.3197028446011245 | 51.1433258056640625
1.3217295409413055 | 51.2245712280273438
1.3236669535981491 | 51.2914657592773438
1.3255077264038846 | 51.3538017272949219
1.3275993301067501 | 51.4193954467773438
1.3296245840610936 | 51.4962196350097656
1.3315619967179373 | 51.5636596679687500
1.3336264835670590 | 51.6295394897460938
1.3357545796316117 | 51.7027778625488281
1.3377328118076548 | 51.7741813659667969
1.3398169151041657 | 51.8419761657714844
1.3416379272239283 | 51.9087104797363281
1.3436555365333334 | 51.9746360778808594
1.3456353553337976 | 52.0528755187988281
1.3477194586303085 | 52.1225471496582031
1.3497386545641348 | 52.1931457519531250
1.3517168867401779 | 52.2664756774902344
1.3537344960495830 | 52.3354263305664062
1.3555948853027076 | 52.4076309204101562
1.3574763333890587 | 52.4763755798339844
1.3596210168907419 | 52.5457572937011719
1.3615372264757752 | 52.6190185546875000
1.3635352193377912 | 52.6946220397949219
1.3655588866677135 | 52.7639160156250000
1.3673647537361830 | 52.8369331359863281
1.3694338562199846 | 52.9054336547851562
1.3714060303755105 | 52.9721260070800781
1.3733373850118369 | 53.0438346862792969
1.3752899427199736 | 53.1050720214843750
1.3771729774307460 | 53.1747817993164062
1.3792208768427372 | 53.2437515258789062
1.3812807480571792 | 53.3125038146972656
1.3834995701909065 | 53.3948898315429688
1.3854355404619128 | 53.4717979431152344
1.3873109305277467 | 53.5363769531250000
1.3892469007987529 | 53.5977630615234375
1.3912659524939954 | 53.6680183410644531
1.3933199099265039 | 53.7437896728515625
1.3952966997167096 | 53.8153076171875000
1.3973658022005111 | 53.8866806030273438
1.3993363897316158 | 53.9573860168457031
1.4013283245731145 | 54.0214080810546875
1.4032733818748966 | 54.0981521606445312
1.4051578589715064 | 54.1615371704101562
1.4071649388642982 | 54.2247085571289062
1.4089904223801568 | 54.2865295410156250
1.4110912573523819 | 54.3580932617187500
1.4129983799066395 | 54.4216499328613281
1.4148436241084710 | 54.4954643249511719
1.4169656621525064 | 54.5593299865722656
1.4188501392491162 | 54.6242637634277344
1.4208873650059104 | 54.6932182312011719
1.4230819550575688 | 54.7662162780761719
1.4248801774811000 | 54.8335075378417969
1.4269175474764779 | 54.9029998779296875
1.4287777924910188 | 54.9690322875976562
1.4307863147696480 | 55.0287857055664062
1.4326557910535485 | 55.0929641723632812
1.4346113777719438 | 55.1551208496093750
1.4365261449711397 | 55.2286758422851562
1.4382911925204098 | 55.2955703735351562
1.4404585214797407 | 55.3697776794433594
1.4425108922878280 | 55.4346313476562500
1.4443953693844378 | 55.5035171508789062
1.4463268682593480 | 55.5623435974121094
1.4481206192867830 | 55.6262130737304688
1.4500172124244273 | 55.6908912658691406
1.4521558379055932 | 55.7619552612304688
1.4542595576494932 | 55.8357048034667969
1.4561971145449206 | 55.9071731567382812
1.4582812178414315 | 55.9757156372070312
1.4603004137752578 | 56.0527648925781250
1.4622378264321014 | 56.1119003295898438
1.4643401037901640 | 56.1837348937988281
1.4661399128381163 | 56.2438583374023438
1.4681348766898736 | 56.3082885742187500
1.4700435858685523 | 56.3781166076660156
1.4720474925125018 | 56.4484062194824219
1.4739789913874120 | 56.5090065002441406
1.4759784266352654 | 56.5806846618652344
1.4780142100062221 | 56.6471252441406250
1.4798200770746917 | 56.7091789245605469
1.4817120545776561 | 56.7744827270507812
1.4838506800588220 | 56.8461914062500000
1.4859030508669093 | 56.9249343872070312
1.4880402339622378 | 56.9910316467285156
1.4900366401998326 | 57.0678863525390625
1.4920815106015652 | 57.1430549621582031
1.4942292231135070 | 57.2123298645019531
1.4962104842998087 | 57.2848167419433594
1.4982840581797063 | 57.3577804565429688
1.5001792089315131 | 57.4235687255859375
1.5021877312101424 | 57.4926338195800781
1.5041629343759269 | 57.5638313293457031
1.5062379506416619 | 57.6324157714843750
1.5080363173037767 | 57.7009582519531250
1.5100690716644749 | 57.7718009948730469
1.5120563908712938 | 57.8336791992187500
1.5139198091346771 | 57.9014396667480469
1.5160311735235155 | 57.9668617248535156
1.5179322380572557 | 58.0392723083496094
1.5199453759705648 | 58.1078796386718750
1.5220763568067923 | 58.1820983886718750
1.5240395881701261 | 58.2574272155761719
1.5261479235487059 | 58.3289108276367188
1.5279083554632962 | 58.3995628356933594
1.5299532258650288 | 58.4689598083496094
1.5318635216681287 | 58.5349006652832031
1.5338372824480757 | 58.6014060974121094
1.5359985533868894 | 58.6741256713867188
1.5377876887796447 | 58.7323379516601562
1.5397464487468824 | 58.7975730895996094
1.5416248678229749 | 58.8573722839355469
1.5435048735234886 | 58.9205589294433594
1.5456116222776473 | 58.9811401367187500
1.5475869696820155 | 59.0558204650878906
1.5495318827452138 | 59.1132392883300781
1.5514815556816757 | 59.1780662536621094
1.5534719038987532 | 59.2450408935546875
1.5555862972978503 | 59.3136978149414062
1.5576568421674892 | 59.3854675292968750
1.5597395030781627 | 59.4495506286621094
1.5618054323131219 | 59.5246429443359375
1.5637126991059631 | 59.5853233337402344
1.5657636275282130 | 59.6524429321289062
1.5678477308247238 | 59.7216033935546875
1.5698199049802497 | 59.7878952026367188
1.5719207399524748 | 59.8570671081542969
1.5739700817503035 | 59.9247131347656250
1.5758834065636620 | 59.9869956970214844
1.5778616387397051 | 60.0530052185058594
1.5796947669005021 | 60.1161880493164062
1.5816608830355108 | 60.1736984252929688
1.5837012820411474 | 60.2453613281250000
1.5854964754544199 | 60.3053970336914062
1.5875187003985047 | 60.3664779663085938
1.5895090486155823 | 60.4388656616210938
1.5915523323928937 | 60.4995803833007812
1.5936986025189981 | 60.5710334777832031
1.5955543761374429 | 60.6317291259765625
1.5976687695365399 | 60.7045974731445312
1.5996969082625583 | 60.7725410461425781
1.6018068302655593 | 60.8443183898925781
1.6039543985389173 | 60.9146575927734375
1.6059720078483224 | 60.9812240600585938
1.6081091909436509 | 61.0533332824707031
1.6101055971812457 | 61.1203727722167969
1.6121670550201088 | 61.1921119689941406
1.6142391865141690 | 61.2555770874023438
1.6160842864774168 | 61.3185386657714844
1.6181942084804177 | 61.3868217468261719
1.6203071594936773 | 61.4545249938964844
1.6222324561094865 | 61.5218162536621094
1.6242817979073152 | 61.5902404785156250
1.6262056521372870 | 61.6483573913574219
1.6282141744159162 | 61.7161216735839844
1.6303633293136954 | 61.7886314392089844
1.6322948281886056 | 61.8452568054199219
1.6340039111673832 | 61.9005775451660156
1.6360562819754705 | 61.9655838012695312
1.6381056237732992 | 62.0377006530761719
1.6402472782647237 | 62.1020965576171875
1.6423465266125277 | 62.1676673889160156
1.6442461487604305 | 62.2369956970214844
1.6463348676916212 | 62.3105812072753906
1.6484205576125532 | 62.3773574829101562
1.6505848575616255 | 62.4505043029785156
1.6526236699428409 | 62.5195617675781250
1.6545307924970984 | 62.5788955688476562
1.6566861496539786 | 62.6457519531250000
1.6585538950748742 | 62.7125968933105469
1.6605927074560896 | 62.7825698852539062
1.6626042587449774 | 62.8479042053222656
1.6645871065557003 | 62.9127464294433594
1.6666606804355979 | 62.9820480346679688
1.6685043380130082 | 63.0492973327636719
1.6704720407724380 | 63.1108703613281250
1.6725456146523356 | 63.1786384582519531
1.6745088460156694 | 63.2402000427246094
1.6765838622814044 | 63.3077392578125000
1.6785515650408342 | 63.3679695129394531
1.6803907512221485 | 63.4345169067382812
1.6822691702982411 | 63.4954032897949219
1.6842399020679295 | 63.5582313537597656
1.6862318369094282 | 63.6178359985351562
1.6882403591880575 | 63.6869468688964844
1.6902609975077212 | 63.7501258850097656
1.6921454746043310 | 63.8076744079589844
1.6942085190676153 | 63.8715400695800781
1.6963047384051606 | 63.9402847290039062
1.6984342768555507 | 64.0088348388671875
1.7006363673135638 | 64.0835876464843750
1.7026509476127103 | 64.1418151855468750
1.7047184634720907 | 64.2098083496093750
1.7066801082110032 | 64.2745208740234375
1.7087476240703836 | 64.3406066894531250
1.7105474331183359 | 64.3939743041992188
1.7123971487162635 | 64.4529266357421875
1.7146325582871214 | 64.5188522338867188
1.7164824181236327 | 64.5880355834960938
1.7186798929469660 | 64.6559448242187500
1.7208064023870975 | 64.7215499877929688
1.7227908368222415 | 64.7917327880859375
1.7249203752726316 | 64.8606033325195312
1.7268668749602512 | 64.9277343750000000
1.7288784262491390 | 64.9942626953125000
1.7308022804791108 | 65.0617218017578125
1.7328320058295503 | 65.1230163574218750
1.7349086087197065 | 65.1958618164062500
1.7368761672405526 | 65.2633972167968750
1.7389557991409674 | 65.3299789428710938
1.7407935429364443 | 65.3998947143554688
1.7427491296548396 | 65.4626083374023438
1.7447637099539861 | 65.5288848876953125
1.7467389131197706 | 65.5880050659179688
1.7487565224291757 | 65.6529006958007812
1.7508512993808836 | 65.7220230102539062
1.7528024147031829 | 65.7903823852539062
1.7548063213471323 | 65.8640289306640625
1.7569495624629781 | 65.9318237304687500
1.7588294239249080 | 65.9980239868164062
1.7608001556945965 | 66.0629577636718750
1.7628011775668710 | 66.1213912963867188
1.7647385902237147 | 66.1882781982421875
1.7668438965920359 | 66.2589416503906250
1.7688887669937685 | 66.3267364501953125
1.7709593118634075 | 66.4006118774414062
1.7729769211728126 | 66.4643096923828125
1.7748039913130924 | 66.5280685424804688
1.7769440591800958 | 66.5986480712890625
1.7788240648806095 | 66.6586074829101562
1.7808507612207904 | 66.7210617065429688
1.7828517830930650 | 66.7863388061523438
1.7848027541767806 | 66.8482208251953125
1.7868748856708407 | 66.9102325439453125
1.7887336882995442 | 66.9743041992187500
1.7907725006807595 | 67.0392990112304688
1.7928853074554354 | 67.1074981689453125
1.7947758425725624 | 67.1755294799804688
1.7968585034832358 | 67.2318801879882812
1.7986961030401289 | 67.2911758422851562
1.8005277888150886 | 67.3536758422851562
1.8026452112244442 | 67.4211120605468750
1.8045432467479259 | 67.4775695800781250
1.8065866747638211 | 67.5443954467773438
1.8085845233872533 | 67.6078491210937500
1.8105053486069664 | 67.6661071777343750
1.8124609353253618 | 67.7358474731445312
1.8145482118707150 | 67.8004684448242188
1.8164251885609701 | 67.8642196655273438
1.8185545827727765 | 67.9340744018554688
1.8207113823154941 | 68.0006256103515625
1.8227320206351578 | 68.0775527954101562
1.8247950650984421 | 68.1344985961914062
1.8268005583668128 | 68.2044448852539062
1.8289224521722645 | 68.2725601196289062
1.8308372193714604 | 68.3388977050781250
1.8327610736014321 | 68.4004516601562500
1.8347106022993103 | 68.4658889770507812
1.8365392590640113 | 68.5234069824218750
1.8386520658386871 | 68.5818786621093750
1.8405306291533634 | 68.6465759277343750
1.8424195776460692 | 68.7092208862304688
1.8444765640888363 | 68.7732238769531250
1.8463383957277983 | 68.8425750732421875
1.8483968245564029 | 68.9075012207031250
1.8504582823952660 | 68.9723815917968750
1.8525712334085256 | 69.0418930053710938
1.8545373495435342 | 69.1130828857421875
1.8564733198145404 | 69.1753768920898438
1.8584561676252633 | 69.2415390014648438
1.8604208413744345 | 69.3052673339843750
1.8624323926633224 | 69.3692245483398438
1.8644590890035033 | 69.4348144531250000
1.8664827563334256 | 69.5026626586914062
1.8685426275478676 | 69.5790405273437500
1.8705406204098836 | 69.6502990722656250
1.8725204392103478 | 69.7162628173828125
1.8744715545326471 | 69.7799682617187500
1.8764845482073724 | 69.8379058837890625
1.8783403218258172 | 69.9045562744140625
1.8803579311352223 | 69.9761199951171875
1.8824860271997750 | 70.0433425903320312
1.8845806599128991 | 70.1245574951171875
1.8867223144043237 | 70.1937103271484375
1.8885130364215001 | 70.2628402709960938
1.8905382903758436 | 70.3275451660156250
1.8924832034390420 | 70.3922195434570312
1.8942740696948022 | 70.4516296386718750
1.8964413986541331 | 70.5275192260742188
1.8984000143827870 | 70.5952987670898438
1.9003238686127588 | 70.6550598144531250
1.9023792684311047 | 70.7153854370117188
1.9042940356303006 | 70.7879486083984375
1.9063267899909988 | 70.8590545654296875
1.9083262252388522 | 70.9290466308593750
1.9104844671674073 | 71.0017318725585938
1.9125503964023665 | 71.0707244873046875
1.9145271861925721 | 71.1423263549804688
1.9165478245122358 | 71.2111282348632812
1.9185140848858282 | 71.2778701782226562
1.9204197650542483 | 71.3480987548828125
1.9223858811892569 | 71.4191436767578125
1.9244503680383787 | 71.4929428100585938
1.9263046992709860 | 71.5623321533203125
1.9284025052329525 | 71.6302795410156250
1.9303096277872100 | 71.7068405151367188
1.9322168945800513 | 71.7768554687500000
1.9343947529559955 | 71.8475265502929688
1.9363412526436150 | 71.9160461425781250
1.9382394324056804 | 71.9773178100585938
1.9402297806227580 | 72.0517196655273438
1.9421582504874095 | 72.1171188354492188
1.9442257663467899 | 72.1898498535156250
1.9461918824817985 | 72.2606430053710938
1.9482397818937898 | 72.3251800537109375
1.9501258456148207 | 72.3908920288085938
1.9520315257832408 | 72.4588317871093750
1.9541685646399856 | 72.5268173217773438
1.9560909764841199 | 72.5913314819335938
1.9581886382075027 | 72.6646804809570312
1.9601442249258980 | 72.7324371337890625
1.9620227882405743 | 72.7974624633789062
1.9640040494268760 | 72.8602142333984375
1.9659143452299759 | 72.9290313720703125
1.9679107514675707 | 72.9878387451171875
1.9698467217385769 | 73.0536575317382812
1.9717643737094477 | 73.1168670654296875
1.9737623665714636 | 73.1884689331054688
1.9757633884437382 | 73.2515487670898438
1.9777113305171952 | 73.3173828125000000
1.9797380268573761 | 73.3769226074218750
1.9816816417733207 | 73.4351959228515625
1.9834889512276277 | 73.4449005126953125
1.9855398796498775 | 73.4813766479492188
1.9875120538054034 | 73.5526733398437500
1.9894783141789958 | 73.6229324340820312
1.9916169396601617 | 73.6922073364257812
1.9936828688951209 | 73.7619934082031250
1.9957867328776047 | 73.8329696655273438
1.9976877974113449 | 73.8970031738281250
1.9997583422809839 | 73.9688415527343750
2.0016989281866699 | 74.0352401733398438
2.0037436543498188 | 74.1007003784179688
2.0058822798309848 | 74.1680068969726562
2.0078590696211904 | 74.2371520996093750
2.0100173115497455 | 74.3090209960937500
2.0120712689822540 | 74.3761062622070312
2.0139375720173120 | 74.4326095581054688
2.0160369646036997 | 74.4992370605468750
2.0179879356874153 | 74.5610122680664062
2.0198483249405399 | 74.6185607910156250
2.0216980405384675 | 74.6804199218750000
2.0235991050722077 | 74.7382049560546875
2.0256439754739404 | 74.7977905273437500
2.0276193228783086 | 74.8626480102539062
2.0298773779068142 | 74.9364471435546875
2.0318723417585716 | 74.9957351684570312
2.0338339864974841 | 75.0664367675781250
2.0359710253542289 | 75.1310958862304688
2.0378767055226490 | 75.1914215087890625
2.0398429658962414 | 75.2511062622070312
2.0419300982030109 | 75.3216247558593750
2.0438024592585862 | 75.3861541748046875
2.0457369871437550 | 75.4521408081054688
2.0477485384326428 | 75.5161819458007812
2.0497342710150406 | 75.5797805786132812
2.0517005313886330 | 75.6367263793945312
2.0538149247877300 | 75.7031784057617188
2.0555662696715444 | 75.7674026489257812
2.0575189716182649 | 75.8211212158203125
2.0594382102135569 | 75.8873367309570312
2.0614921676460654 | 75.9503784179687500
2.0636806996772066 | 76.0154113769531250
2.0655348866712302 | 76.0768280029296875
2.0676220189779997 | 76.1429138183593750
2.0695549602387473 | 76.2110977172851562
2.0715438660699874 | 76.2735748291015625
2.0735750338062644 | 76.3361892700195312
2.0755366785451770 | 76.4028625488281250
2.0776950647123158 | 76.4629364013671875
2.0795387222897261 | 76.5272903442382812
2.0815638320054859 | 76.5871887207031250
2.0835345637751743 | 76.6513977050781250
2.0854826500872150 | 76.7118072509765625
2.0877875826554373 | 76.7742004394531250
2.0898475981084630 | 76.8442153930664062
2.0918334749294445 | 76.9125137329101562
2.0939129625912756 | 76.9786834716796875
2.0958232583943754 | 77.0409774780273438
2.0978273092769086 | 77.1008071899414062
2.0999477606965229 | 77.1718673706054688
2.1018882023636252 | 77.2290191650390625
2.1038498471025378 | 77.2952499389648438
2.1059567400952801 | 77.3614120483398438
2.1079333856469020 | 77.4262237548828125
2.1099192624678835 | 77.4938354492187500
2.1120200974401087 | 77.5585479736328125
2.1140255907084793 | 77.6261596679687500
2.1159690613858402 | 77.6892166137695312
2.1178959446260706 | 77.7486495971679688
2.1197910953778774 | 77.8041610717773438
2.1216891309013590 | 77.8579025268554688
2.1238444880582392 | 77.9250335693359375
2.1260873980354518 | 77.9928054809570312
2.1278508589603007 | 78.0541687011718750
2.1298155327094719 | 78.1158981323242188
2.1318151121959090 | 78.1735382080078125
2.1337616118835285 | 78.2313690185546875
2.1360045218607411 | 78.2997131347656250
2.1378920279676095 | 78.3645172119140625
2.1399035792564973 | 78.4263687133789062
2.1419757107505575 | 78.4929428100585938
2.1440810171188787 | 78.5599136352539062
2.1461984395282343 | 78.6171798706054688
2.1480028642108664 | 78.6787643432617188
2.1499417192535475 | 78.7396926879882812
2.1519562995526940 | 78.8010253906250000
2.1538938564481214 | 78.8672256469726562
2.1558736752485856 | 78.9284057617187500
2.1577793554170057 | 78.9857406616210938
2.1597545585827902 | 79.0454330444335938
2.1618220744421706 | 79.1132659912109375
2.1638926193118095 | 79.1820678710937500
2.1659162866417319 | 79.2392730712890625
2.1679520700126886 | 79.3058853149414062
2.1699303021887317 | 79.3747940063476562
2.1718798308866099 | 79.4383316040039062
2.1738535916665569 | 79.5001754760742188
2.1757305683568120 | 79.5649337768554688
2.1778162582777441 | 79.6287918090820312
2.1797067933948711 | 79.6895904541015625
2.1817411343799904 | 79.7546310424804688
2.1839462538482621 | 79.8139648437500000
2.1857203884283081 | 79.8781890869140625
2.1877333821030334 | 79.9440078735351562
2.1898932106560096 | 80.0086746215820312
2.1919047619448975 | 80.0756378173828125
2.1941129104234278 | 80.1478652954101562
2.1962000427301973 | 80.2187194824218750
2.1982948196819052 | 80.2851028442382812
2.2001717963721603 | 80.3528213500976562
2.2021667602239177 | 80.4192962646484375
2.2040694113820791 | 80.4785537719726562
2.2059704759158194 | 80.5429229736328125
2.2080032302765176 | 80.6046371459960938
2.2098923230078071 | 80.6669921875000000
2.2119159903377295 | 80.7312545776367188
2.2139259550021961 | 80.8010406494140625
2.2157606697874144 | 80.8523864746093750
2.2176087987609208 | 80.9083862304687500
2.2195524136768654 | 80.9707641601562500
2.2215518489247188 | 81.0226593017578125
2.2234953196020797 | 81.0819396972656250
2.2254917258396745 | 81.1330490112304688
2.2274261094862595 | 81.1900100708007812
2.2294437187956646 | 81.2489624023437500
2.2315748438704759 | 81.3057327270507812
2.2333277753787115 | 81.3614730834960938
2.2353120655752718 | 81.4193572998046875
2.2371845708694309 | 81.4755706787109375
2.2392202100018039 | 81.5405502319335938
2.2413618644932285 | 81.5991439819335938
2.2431178250117227 | 81.6569213867187500
2.2451566373929381 | 81.7232589721679688
2.2470728469779715 | 81.7861862182617188
2.2491011299425736 | 81.8497467041015625
2.2512003782903776 | 81.9092941284179688
2.2530365354614332 | 81.9628982543945312
2.2549497160362080 | 82.0234222412109375
2.2569068893790245 | 82.0733337402343750
2.2589501731563359 | 82.1342468261718750
2.2609344633528963 | 82.1870574951171875
2.2628795206546783 | 82.2507247924804688
2.2648850139230490 | 82.3038940429687500
2.2669223839184269 | 82.3644180297851562
2.2688143614213914 | 82.4275131225585938
2.2708546161884442 | 82.4847488403320312
2.2727754414081573 | 82.5448760986328125
2.2748475729022175 | 82.6139144897460938
2.2767956592142582 | 82.6743621826171875
2.2788434143876657 | 82.7279510498046875
2.2807007746305317 | 82.7812347412109375
2.2826986232539639 | 82.8358306884765625
2.2846482961904258 | 82.9028549194335938
2.2867958644637838 | 82.9493942260742188
2.2891023836564273 | 82.8869552612304688
2.2908840186428279 | 82.8342437744140625
2.2929167730035260 | 82.9083023071289062
2.2947998077142984 | 82.9845809936523438
2.2969279037788510 | 83.0645446777343750
2.2988637298112735 | 83.1310501098632812
2.3008344615809619 | 83.2052764892578125
2.3028914480237290 | 83.2761459350585938
2.3047577510587871 | 83.3442382812500000
2.3067300694528967 | 83.4122695922851562
2.3086630107136443 | 83.4705886840820312
2.3105323427589610 | 83.5304031372070312
2.3126633235951886 | 83.5841979980468750
2.3146976645803079 | 83.6419448852539062
2.3166395486332476 | 83.6927185058593750
2.3187630290631205 | 83.7498245239257812
2.3208351605571806 | 83.8079833984375000
2.3229132058331743 | 83.8659362792968750
2.3248568207491189 | 83.9261550903320312
2.3267245661700144 | 83.9748077392578125
2.3286303905770183 | 84.0346221923828125
2.3306767033645883 | 84.0945129394531250
2.3327260451624170 | 84.1535186767578125
2.3348570259986445 | 84.2188034057617188
2.3368701639119536 | 84.2713699340820312
2.3388378666713834 | 84.3342666625976562
2.3408690344076604 | 84.3953170776367188
2.3427263946505263 | 84.4425430297851562
2.3448438170598820 | 84.5053939819335938
2.3467660846654326 | 84.5645446777343750
2.3486082998570055 | 84.6169204711914062
2.3506424966035411 | 84.6749572753906250
2.3526041413424537 | 84.7372360229492188
2.3547352664172649 | 84.7944412231445312
2.3567104695830494 | 84.8510360717773438
2.3586977887898684 | 84.9120101928710938
2.3608319428749382 | 84.9710845947265625
2.3627269493881613 | 85.0276260375976562
2.3649821196449921 | 85.0898056030273438
2.3668968868441880 | 85.1465454101562500
2.3689431996317580 | 85.2058334350585938
2.3709789830027148 | 85.2625350952148438
2.3729709178442135 | 85.3210220336914062
2.3748750113882124 | 85.3722991943359375
2.3768669462297112 | 85.4304122924804688
2.3788724394980818 | 85.4779357910156250
2.3809308683266863 | 85.5472412109375000
2.3829349192092195 | 85.6014938354492188
2.3848571868147701 | 85.6550369262695312
2.3868505640421063 | 85.7149200439453125
2.3889378405874595 | 85.7778549194335938
2.3909736239584163 | 85.8386154174804688
2.3928233395563439 | 85.8848190307617188
2.3945413653273135 | 85.9333267211914062
2.3964955096598715 | 85.9849243164062500
2.3984571543987840 | 86.0422210693359375
2.4003810086287558 | 86.0935058593750000
2.4026376212714240 | 86.1558380126953125
2.4045235407538712 | 86.2123184204101562
2.4066561082145199 | 86.2675247192382812
2.4087660302175209 | 86.3310394287109375
2.4106353622628376 | 86.3870162963867188
2.4127226388081908 | 86.4457092285156250
2.4145980288740247 | 86.5009307861328125
2.4166550153167918 | 86.5599899291992188
2.4186756536364555 | 86.6139144897460938
2.4206797045189887 | 86.6775741577148438
2.4226880825590342 | 86.7356872558593750
2.4246604009531438 | 86.7898178100585938
2.4266976267099380 | 86.8470382690429688
2.4287244672887027 | 86.9005737304687500
2.4306739959865808 | 86.9600906372070312
2.4327974764164537 | 87.0228118896484375
2.4348072968423367 | 87.0830459594726562
2.4369521245826036 | 87.1400070190429688
2.4390164671931416 | 87.2027053833007812
2.4411794689949602 | 87.2630233764648438
2.4431532297749072 | 87.3174667358398438
2.4451737238559872 | 87.3716888427734375
2.4470626723486930 | 87.4314270019531250
2.4490773968864232 | 87.4864044189453125
2.4511979925446212 | 87.5544128417968750
2.4531051150988787 | 87.6095657348632812
2.4552663860376924 | 87.6721649169921875
2.4571674505714327 | 87.7225494384765625
2.4592456400860101 | 87.7869415283203125
2.4614054686389863 | 87.8384323120117188
2.4634291359689087 | 87.7797470092773438
2.4653558749705553 | 87.6400985717773438
2.4672223222441971 | 87.7336730957031250
2.4691098283510655 | 87.8166656494140625
2.4711063788272440 | 87.8970489501953125
2.4729800380300730 | 87.9775161743164062
2.4751263081561774 | 88.0602111816406250
2.4769699657335877 | 88.1370544433593750
2.4791208514943719 | 88.2259979248046875
2.4812140418216586 | 88.2997741699218750
2.4830501989927143 | 88.3731079101562500
2.4852596456184983 | 88.4517517089843750
2.4873363927472383 | 88.5187759399414062
2.4892328416462988 | 88.5671844482421875
2.4913049731403589 | 88.6302108764648438
2.4932940232101828 | 88.6892318725585938
2.4953932715579867 | 88.7465744018554688
2.4974365553352982 | 88.8152847290039062
2.4994752234779298 | 88.8751068115234375
2.5013915773015469 | 88.9345626831054688
2.5034198602661490 | 89.0033721923828125
2.5052542865741998 | 89.0657272338867188
2.5072508370503783 | 89.1237030029296875
2.5092805624008179 | 89.1808929443359375
2.5112133594229817 | 89.2461242675781250
2.5133443402592093 | 89.3071746826171875
2.5152425200212747 | 89.3718261718750000
2.5172708029858768 | 89.4357299804687500
2.5192142736632377 | 89.4914703369140625
2.5212561150547117 | 89.5547485351562500
2.5234779661986977 | 89.6182937622070312
2.5253441249951720 | 89.6812210083007812
2.5272226883098483 | 89.7347717285156250
2.5294096337165684 | 89.7850723266601562
2.5314468594733626 | 89.8429412841796875
2.5336883270647377 | 89.9021606445312500
2.5356545874383301 | 89.9612808227539062
2.5375317083671689 | 90.0196075439453125
2.5395129695534706 | 90.0752182006835938
2.5415002887602895 | 90.1350631713867188
2.5436405008658767 | 90.1923980712890625
2.5456595525611192 | 90.2489852905273438
2.5476361981127411 | 90.3050308227539062
2.5496812127530575 | 90.3634262084960938
2.5516699743457139 | 90.4215698242187500
2.5536526779178530 | 90.4792480468750000
2.5556189382914454 | 90.5308227539062500
2.5577060705982149 | 90.5811157226562500
2.5597026210743934 | 90.6342163085937500
2.5617715793196112 | 90.6906280517578125
2.5636925487779081 | 90.7499542236328125
2.5656738099642098 | 90.8037109375000000
2.5676383394747972 | 90.8563232421875000
2.5697756668087095 | 90.9106063842773438
2.5718022189103067 | 90.9594879150390625
2.5736579925287515 | 91.0092849731445312
2.5757012763060629 | 91.0461044311523438
2.5776554206386209 | 91.0736389160156250
2.5798181339632720 | 91.0703201293945312
2.5820792180020362 | 91.0116348266601562
2.5838775846641511 | 91.0397949218750000
2.5859603898134083 | 91.1090164184570312
2.5878461650572717 | 91.1835632324218750
2.5898259838577360 | 91.2560119628906250
2.5917665697634220 | 91.3250198364257812
2.5935588784050196 | 91.3858489990234375
2.5955718720797449 | 91.4501724243164062
2.5974094716366380 | 91.5104827880859375
2.5993607311975211 | 91.5690155029296875
2.6014461326412857 | 91.6164169311523438
2.6033699868712574 | 91.6601867675781250
2.6055615479126573 | 91.7084808349609375
2.6075399243272841 | 91.7649612426757812
2.6095105118583888 | 91.8132934570312500
2.6115918746218085 | 91.8731536865234375
2.6135898674838245 | 91.9311447143554688
2.6156634413637221 | 91.9832534790039062
2.6176960514858365 | 92.0386581420898438
2.6195532674901187 | 92.1002731323242188
2.6215027961879969 | 92.1487503051757812
2.6234736721962690 | 92.2053985595703125
2.6255835941992700 | 92.2669143676757812
2.6277947716880590 | 92.3304748535156250
2.6299196945037693 | 92.3813781738281250
2.6317982578184456 | 92.4370269775390625
2.6338551000226289 | 92.4853363037109375
2.6356367350090295 | 92.5269699096679688
2.6376543443184346 | 92.5001983642578125
2.6395251187495887 | 92.3187103271484375
2.6412978109437972 | 92.4055633544921875
2.6433457103557885 | 92.5038681030273438
2.6452303316909820 | 92.5897674560546875
2.6472462101373821 | 92.6787185668945312
2.6494862353429198 | 92.7676086425781250
2.6516550066880882 | 92.8629074096679688
2.6538269512820989 | 92.9436798095703125
2.6558099433314055 | 93.0065536499023438
2.6578532271087170 | 93.0637130737304688
2.6596377468667924 | 93.0966644287109375
2.6615209258161485 | 93.1386260986328125
2.6636080581229180 | 93.1835327148437500
2.6655379703734070 | 93.2466964721679688
2.6673421065788716 | 93.2992248535156250
2.6693675047717988 | 93.3657608032226562
2.6714575218502432 | 93.4320755004882812
2.6735887911636382 | 93.4940185546875000
2.6757347728125751 | 93.5663909912109375
2.6776949751656502 | 93.6294631958007812
2.6798487456981093 | 93.6976089477539062
2.6821127145085484 | 93.7689361572265625
2.6841773455962539 | 93.8382034301757812
2.6862644779030234 | 93.8999252319335938
2.6883094925433397 | 93.9747314453125000
2.6902437319513410 | 94.0387802124023438
2.6921540277544409 | 94.0975265502929688
2.6939342203550041 | 94.1515502929687500
2.6960652011912316 | 94.2165679931640625
2.6981765655800700 | 94.2809829711914062
2.7002094641793519 | 94.3357162475585938
2.7022510170936584 | 94.4065475463867188
2.7040508261416107 | 94.4727325439453125
2.7060488190036267 | 94.5419387817382812
2.7080300801899284 | 94.6068267822265625
2.7100401890929788 | 94.6707153320312500
2.7120973197743297 | 94.7211914062500000
2.7139802102465183 | 94.7783737182617188
2.7160566688980907 | 94.8313980102539062
2.7179986971896142 | 94.8558120727539062
2.7197304256260395 | 94.6649398803710938
2.7219280446879566 | 94.5625610351562500
2.7239473848603666 | 94.6569290161132812
2.7259240304119885 | 94.7512435913085938
2.7278977911919355 | 94.8457870483398438
2.7298170297872275 | 94.9308242797851562
2.7317893481813371 | 95.0143890380859375
2.7339552347548306 | 95.0953750610351562
2.7359636127948761 | 95.1645050048828125
2.7378436184953898 | 95.2177963256835938
2.7398006475996226 | 95.2627563476562500
2.7417109434027225 | 95.2997512817382812
2.7437920176889747 | 95.3404464721679688
2.7457340459804982 | 95.3878021240234375
2.7478243515361100 | 95.4385070800781250
2.7497528214007616 | 95.5018005371093750
2.7517280245665461 | 95.5699844360351562
2.7538197725079954 | 95.6284255981445312
2.7556256395764649 | 95.6861343383789062
2.7575616098474711 | 95.7376632690429688
2.7596637429669499 | 95.7942581176757812
2.7615027849096805 | 95.8403320312500000
2.7637321364600211 | 95.8945159912109375
2.7655622356105596 | 95.9450454711914062
2.7675437852740288 | 95.9932250976562500
2.7695810110308230 | 96.0508651733398438
2.7715818886645138 | 96.1094360351562500
2.7736447888892144 | 96.1614685058593750
2.7755005625076592 | 96.2143554687500000
2.7774985553696752 | 96.2742767333984375
2.7795539551880211 | 96.3220367431640625
2.7816093550063670 | 96.3732452392578125
2.7836059054825455 | 96.4262924194335938
2.7854449474252760 | 96.4747314453125000
2.7873884181026369 | 96.5241241455078125
2.7893365044146776 | 96.5727539062500000
2.7913194964639843 | 96.6023254394531250
2.7931645964272320 | 96.3954315185546875
2.7953454838134348 | 96.3412322998046875
2.7972226047422737 | 96.4533004760742188
2.7992641576565802 | 96.5576324462890625
2.8014617767184973 | 96.6606826782226562
2.8032993762753904 | 96.7497329711914062
2.8053291016258299 | 96.8413772583007812
2.8072711299173534 | 96.9174804687500000
2.8091450775973499 | 96.9892730712890625
2.8111520132515579 | 97.0436325073242188
2.8129913436714560 | 97.0876998901367188
2.8150649175513536 | 97.1316909790039062
2.8170689684338868 | 97.1793518066406250
2.8190955205354840 | 97.2317810058593750
2.8211751524358988 | 97.2942581176757812
2.8230263104196638 | 97.3580627441406250
2.8250773830804974 | 97.4214630126953125
2.8269934484269470 | 97.4847869873046875
2.8291593350004405 | 97.5434570312500000
2.8313206059392542 | 97.6010055541992188
2.8333912950474769 | 97.6679992675781250
2.8356039149221033 | 97.7340469360351562
2.8375972921494395 | 97.7954254150390625
2.8395664372947067 | 97.8552474975585938
2.8415326976682991 | 97.9127120971679688
2.8434536671265960 | 97.9702682495117188
2.8453835793770850 | 98.0249481201171875
2.8473783989902586 | 98.0844802856445312
2.8492930219508708 | 98.1394042968750000
2.8512411082629114 | 98.1875076293945312
2.8532512171659619 | 98.2452316284179688
2.8552324783522636 | 98.3115081787109375
2.8573302843142301 | 98.3670654296875000
2.8594387639313936 | 98.4236450195312500
2.8614064666908234 | 98.4826202392578125
2.8636040857527405 | 98.5430450439453125
2.8658317064400762 | 98.6085357666015625
2.8681109645403922 | 98.6721115112304688
2.8699577953666449 | 98.7211685180664062
2.8717651048209518 | 98.7745895385742188
2.8740201308391988 | 98.8289260864257812
2.8758851357270032 | 98.8805770874023438
2.8779615943785757 | 98.9234924316406250
2.8800201674457639 | 98.8735351562500000
2.8816823728848249 | 98.3966445922851562
2.8837345994543284 | 98.5043334960937500
2.8855179653037339 | 98.6113662719726562
2.8876019243616611 | 98.7166595458984375
2.8896558817941695 | 98.8128814697265625
2.8916688754688948 | 98.9142227172851562
2.8936760996002704 | 98.9985809326171875
2.8955589900724590 | 99.0696487426757812
2.8975191924255341 | 99.1274108886718750
2.8993204438593239 | 99.1634292602539062
2.9012792038265616 | 99.1906280517578125
2.9031439202371985 | 99.2293395996093750
2.9050556584261358 | 99.2712936401367188
2.9069841282907873 | 99.3240814208984375
2.9089079825207591 | 99.3785324096679688
2.9109648247249424 | 99.4344329833984375
2.9128751205280423 | 99.4923171997070312
2.9148731133900583 | 99.5421524047851562
2.9168151416815817 | 99.5829696655273438
2.9187130329664797 | 99.6310272216796875
2.9207776640541852 | 99.6822128295898438
2.9227817149367183 | 99.7372131347656250
2.9250200092792511 | 99.7823333740234375
2.9267852010671049 | 99.8320388793945312
2.9286153002176434 | 99.8755416870117188
2.9307067596819252 | 99.9276428222656250
2.9326366719324142 | 99.9794692993164062
2.9348207325674593 | 100.0302352905273438
2.9367855505552143 | 100.0781402587890625
2.9386185344774276 | 100.1191101074218750
2.9407676893752068 | 100.0879669189453125
2.9427307764999568 | 99.7411956787109375
2.9447879071813077 | 99.8496780395507812
2.9467085881624371 | 99.9552536010742188
2.9487293707206845 | 100.0590972900390625
2.9506350508891046 | 100.1554107666015625
2.9526327552739531 | 100.2442855834960938
2.9546945015899837 | 100.3241271972656250
2.9566422994248569 | 100.3915634155273438
2.9587597218342125 | 100.4427490234375000
2.9607911780476570 | 100.4851226806640625
2.9627888824325055 | 100.5299148559570312
2.9647369687445462 | 100.5874328613281250
2.9668241010513157 | 100.6558685302734375
2.9687600713223219 | 100.7237472534179688
2.9706795983947814 | 100.7886886596679688
2.9728105792310089 | 100.8493881225585938
2.9747404914814979 | 100.9093627929687500
2.9767156946472824 | 100.9657592773437500
2.9788634071592242 | 101.0227432250976562
2.9806692742276937 | 101.0774612426757812
2.9828273719176650 | 101.1265487670898438
2.9846938191913068 | 101.1849670410156250
2.9867024857085198 | 101.2382354736328125
2.9887668283190578 | 101.2986984252929688
2.9906439492478967 | 101.3595733642578125
2.9927204078994691 | 101.4162063598632812
2.9947893661446869 | 101.4680175781250000
2.9966664870735258 | 101.5230026245117188
2.9986673647072166 | 101.5831680297851562
3.0006047773640603 | 101.6350173950195312
3.0026391183491796 | 101.6874237060546875
3.0046567276585847 | 101.7424316406250000
3.0066501048859209 | 101.8007583618164062
3.0086752146016806 | 101.8512496948242188
3.0107534041162580 | 101.8782958984375000
3.0129948717076331 | 101.4181137084960938
3.0148157395888120 | 101.3592987060546875
3.0169392200186849 | 101.4852752685546875
3.0190944329369813 | 101.6159896850585938
3.0212043549399823 | 101.7205963134765625
3.0230330117046833 | 101.8164367675781250
3.0250852382741868 | 101.9031600952148438
3.0270304398145527 | 101.9768447875976562
3.0290163166355342 | 102.0316085815429688
3.0312078776769340 | 102.0710144042968750
3.0330968261696398 | 102.0992355346679688
3.0351810737047344 | 102.1427764892578125
3.0372863800730556 | 102.1956329345703125
3.0392102343030274 | 102.2545013427734375
3.0412064963020384 | 102.3095169067382812
3.0430896752513945 | 102.3609771728515625
3.0451372861862183 | 102.4176406860351562
3.0469431532546878 | 102.4614715576171875
3.0489247029181570 | 102.5105514526367188
3.0509769294876605 | 102.5555648803710938
3.0527663533575833 | 102.6036529541015625
3.0547929054591805 | 102.6468124389648438
3.0566607951186597 | 102.6953964233398438
3.0583818498998880 | 102.7370986938476562
3.0604450386017561 | 102.7816772460937500
3.0622840805444866 | 102.8324661254882812
3.0643697704654187 | 102.8799743652343750
3.0664069962222129 | 102.9294052124023438
3.0684684540610760 | 102.9719161987304688
3.0705648176372051 | 102.9737854003906250
3.0726686816196889 | 102.5986557006835938
3.0747526406776160 | 102.6721115112304688
3.0767189010512084 | 102.7887039184570312
3.0787561268080026 | 102.9090881347656250
3.0806044000200927 | 103.0231781005859375
3.0825161382090300 | 103.1132965087890625
3.0842810415197164 | 103.1942825317382812
3.0862775919958949 | 103.2584762573242188
3.0882649112027138 | 103.3089370727539062
3.0902796357404441 | 103.3526916503906250
3.0924515803344548 | 103.4086837768554688
3.0944282258860767 | 103.4684143066406250
3.0964686248917133 | 103.5359725952148438
3.0984377700369805 | 103.6000289916992188
3.1003131601028144 | 103.6719818115234375
3.1023956767749041 | 103.7292556762695312
3.1041926010511816 | 103.7863922119140625
3.1062630016822368 | 103.8414916992187500
3.1084199454635382 | 103.8983459472656250
3.1103815902024508 | 103.9599380493164062
3.1127153704874218 | 104.0223922729492188
3.1146845156326890 | 104.0796585083007812
3.1166023118421435 | 104.1360092163085938
3.1186409799847752 | 104.1973571777343750
3.1207676336634904 | 104.2539596557617188
3.1228939988650382 | 104.3177261352539062
3.1250267105642706 | 104.3742523193359375
3.1271320169325918 | 104.4341125488281250
3.1291360678151250 | 104.4864349365234375
3.1311505038756877 | 104.5276489257812500
3.1333149480633438 | 104.4175338745117188
3.1352688039187342 | 103.8625717163085938
3.1371669836807996 | 104.0050888061523438
3.1391756501980126 | 104.1433258056640625
3.1412581668701023 | 104.2607192993164062
3.1431442305911332 | 104.3770828247070312
3.1453297336120158 | 104.4785385131835938
3.1473109947983176 | 104.5579299926757812
3.1492515807040036 | 104.6182250976562500
3.1513433286454529 | 104.6540603637695312
3.1531067895703018 | 104.6721420288085938
3.1550335285719484 | 104.7073287963867188
3.1570889283902943 | 104.7623596191406250
3.1589856657665223 | 104.8249130249023438
3.1610228915233165 | 104.8817596435546875
3.1629588617943227 | 104.9341125488281250
3.1649401229806244 | 104.9791030883789062
3.1669274421874434 | 105.0277481079101562
3.1689770724624395 | 105.0772628784179688
3.1710959372576326 | 105.1224594116210938
3.1729606536682695 | 105.1638565063476562
3.1749133556149900 | 105.2122344970703125
3.1768885587807745 | 105.2666625976562500
3.1789168417453766 | 105.3133697509765625
3.1808966605458409 | 105.3545684814453125
3.1829157122410834 | 105.4093093872070312
3.1849347639363259 | 105.4570846557617188
3.1870674756355584 | 105.5102005004882812
3.1891289334744215 | 105.5588836669921875
3.1911857756786048 | 105.5988922119140625
3.1932760812342167 | 105.4731063842773438
3.1953254230320454 | 105.0122680664062500
3.1972613933030516 | 105.1624679565429688
3.1990929348394275 | 105.2840270996093750
3.2008275480475277 | 105.4033737182617188
3.2027470751199871 | 105.5193405151367188
3.2046481396537274 | 105.6244583129882812
3.2066582485567778 | 105.7061233520507812
3.2087860561441630 | 105.7621612548828125
3.2106086548883468 | 105.7888641357421875
3.2125930893234909 | 105.8191070556640625
3.2144653061404824 | 105.8701324462890625
3.2164996471256018 | 105.9244766235351562
3.2185308148618788 | 105.9853363037109375
3.2204820744227618 | 106.0454635620117188
3.2226266136858612 | 106.0932006835937500
3.2246199909131974 | 106.1424484252929688
3.2266921224072576 | 106.1908264160156250
3.2287204053718597 | 106.2387237548828125
3.2305562740657479 | 106.2919540405273438
3.2326526376418769 | 106.3573379516601562
3.2348260246217251 | 106.4153518676757812
3.2367120883427560 | 106.4741668701171875
3.2387446984648705 | 106.5306625366210938
3.2408000982832164 | 106.5774841308593750
3.2426301974337548 | 106.6251602172851562
3.2447355038020760 | 106.6855850219726562
3.2467306118924171 | 106.7408828735351562
3.2485846546478570 | 106.7865524291992188
3.2506189956329763 | 106.8489303588867188
3.2525866983924061 | 106.9065017700195312
3.2546406558249146 | 106.9586181640625000
3.2566250902600586 | 107.0078735351562500
3.2586366415489465 | 107.0673675537109375
3.2607252162415534 | 107.1139221191406250
3.2625884902663529 | 107.1728057861328125
3.2647936097346246 | 107.2249603271484375
3.2667114059440792 | 107.2686462402343750
3.2686791087035090 | 107.3168411254882812
3.2708813434001058 | 107.3636474609375000
3.2727160581853241 | 107.4075241088867188
3.2749105039983988 | 107.1545410156250000
3.2772289949934930 | 106.5952224731445312
3.2791211167350411 | 106.7638168334960938
3.2810813190881163 | 106.9073562622070312
3.2829143030103296 | 107.0373229980468750
3.2848064247518778 | 107.1514282226562500
3.2865520000923425 | 107.2442245483398438
3.2886088422965258 | 107.3138275146484375
3.2907005902379751 | 107.3688888549804688
3.2927724332548678 | 107.3820724487304688
3.2946841714438051 | 107.4111938476562500
3.2967623609583825 | 107.4621582031250000
3.2988768985960633 | 107.5241775512695312
3.3008353700861335 | 107.5844192504882812
3.3029499077238142 | 107.6464309692382812
3.3048281825613230 | 107.7015457153320312
3.3066282800864428 | 107.7409591674804688
3.3086758910212666 | 107.7871246337890625
3.3106649410910904 | 107.8320465087890625
3.3127823635004461 | 107.8748168945312500
3.3146880436688662 | 107.9254302978515625
3.3167145957704633 | 107.9806137084960938
3.3187247046735138 | 108.0250930786132812
3.3205398030113429 | 108.0721664428710938
3.3226433785166591 | 108.1123962402343750
3.3244131859391928 | 108.1587600708007812
3.3264247372280806 | 108.2050476074218750
3.3285421596374363 | 108.2570266723632812
3.3305384216364473 | 108.2852096557617188
3.3326454588677734 | 107.8459396362304688
3.3345525814220309 | 107.6181793212890625
3.3365883647929877 | 107.7945632934570312
3.3385756839998066 | 107.9435501098632812
3.3405583875719458 | 108.0878601074218750
3.3426714828237891 | 108.2077713012695312
3.3445846633985639 | 108.3088684082031250
3.3466008303221315 | 108.3824005126953125
3.3487771020736545 | 108.4337387084960938
3.3508264438714832 | 108.4571685791015625
3.3527716454118490 | 108.5045318603515625
3.3547436753287911 | 108.5619583129882812
3.3565602160524577 | 108.6330871582031250
3.3584886859171093 | 108.7069091796875000
3.3605847610160708 | 108.7710952758789062
3.3624601510819048 | 108.8256988525390625
3.3646534429863095 | 108.8774795532226562
3.3667071119416505 | 108.9331436157226562
3.3685539427679032 | 108.9862136840820312
3.3706456907093525 | 109.0429458618164062
3.3725242540240288 | 109.0988388061523438
3.3747019681613892 | 109.1513900756835938
3.3766682285349816 | 109.2045211791992188
3.3786979538854212 | 109.2681961059570312
3.3807322948705405 | 109.3226852416992188
3.3826001845300198 | 109.3676376342773438
3.3848053039982915 | 109.4241790771484375
3.3868621462024748 | 109.4810104370117188
3.3888344645965844 | 109.5362396240234375
3.3909065960906446 | 109.5913696289062500
3.3928861264139414 | 109.6457748413085938
3.3948962353169918 | 109.6809768676757812
3.3969049018342048 | 109.6616210937500000
3.3992611833382398 | 108.8073883056640625
3.4012395597528666 | 108.9735412597656250
3.4032358217518777 | 109.1342010498046875
3.4050509200897068 | 109.2810897827148438
3.4069066937081516 | 109.4016113281250000
3.4087820837739855 | 109.4970703125000000
3.4107590178027749 | 109.5705642700195312
3.4128793249838054 | 109.6000823974609375
3.4148954919073731 | 109.6162796020507812
3.4168297313153744 | 109.6555786132812500
3.4189033051952720 | 109.7126159667968750
3.4207711948547512 | 109.7637481689453125
3.4227691877167672 | 109.8236770629882812
3.4247037156019360 | 109.8754119873046875
3.4266168961767107 | 109.9192581176757812
3.4286815272644162 | 109.9610748291015625
3.4305736490059644 | 109.9986038208007812
3.4326893405523151 | 110.0330657958984375
3.4345226129516959 | 110.0756378173828125
3.4365506074391305 | 110.1306152343750000
3.4386137961409986 | 110.1702728271484375
3.4404542804695666 | 110.2095565795898438
3.4424643893726170 | 110.2530288696289062
3.4444260341115296 | 110.3025054931640625
3.4463452727068216 | 110.3487930297851562
3.4484644259791821 | 110.3976058959960938
3.4504471295513213 | 110.4362869262695312
3.4523210772313178 | 110.4708633422851562
3.4543190700933337 | 110.5289764404296875
3.4563138897065073 | 110.5700531005859375
3.4582801500800997 | 110.6016693115234375
3.4604307473637164 | 110.4950790405273438
3.4625118216499686 | 109.8194732666015625
3.4645083721261472 | 110.0121612548828125
3.4666030048392713 | 110.1825027465820312
3.4685225319117308 | 110.3311157226562500
3.4705989905633032 | 110.4601440429687500
3.4723399502690881 | 110.5615386962890625
3.4745176644064486 | 110.6307220458984375
3.4766290287952870 | 110.6537017822265625
3.4785332665778697 | 110.6820831298828125
3.4807854078244418 | 110.7476730346679688
3.4826305077876896 | 110.8272018432617188
3.4847479301970452 | 110.8967437744140625
3.4867594814859331 | 110.9627609252929688
3.4887182414531708 | 111.0178451538085938
3.4907675832509995 | 111.0731658935546875
3.4927110539283603 | 111.1396484375000000
3.4948209759313613 | 111.1949768066406250
3.4968778181355447 | 111.2561492919921875
3.4988212888129056 | 111.3125076293945312
3.5007376426365227 | 111.3732604980468750
3.5027566943317652 | 111.4281692504882812
3.5048334414605051 | 111.4856872558593750
3.5068147026468068 | 111.5398559570312500
3.5088444279972464 | 111.5945587158203125
3.5108513636514544 | 111.6525726318359375
3.5130051341839135 | 111.7156066894531250
3.5149970690254122 | 111.7675552368164062
3.5169027491938323 | 111.8217773437500000
3.5189702650532126 | 111.8714370727539062
3.5209258517716080 | 111.9205474853515625
3.5230900074820966 | 111.8872985839843750
3.5253075314685702 | 110.9345779418945312
3.5271102252881974 | 111.1184082031250000
3.5291082181502134 | 111.2919311523437500
3.5309504333417863 | 111.4533767700195312
3.5330542973242700 | 111.5873260498046875
3.5349236293695867 | 111.6852111816406250
3.5368428679648787 | 111.7464752197265625
3.5389813492074609 | 111.7667846679687500
3.5408720285631716 | 111.7817382812500000
3.5428821374662220 | 111.8252792358398438
3.5448527249973267 | 111.8959045410156250
3.5468189853709191 | 111.9554519653320312
3.5488622691482306 | 112.0159759521484375
3.5509176689665765 | 112.0638046264648438
3.5530821131542325 | 112.1061630249023438
3.5551178965251893 | 112.1556472778320312
3.5571701230946928 | 112.2084426879882812
3.5591513842809945 | 112.2555084228515625
3.5609315768815577 | 112.3002319335937500
3.5628208138514310 | 112.3388442993164062
3.5646598557941616 | 112.3788070678710938
3.5666168848983943 | 112.4290161132812500
3.5686284361872822 | 112.4827804565429688
3.5708335556555539 | 112.5274658203125000
3.5726622124202549 | 112.5632705688476562
3.5747629031538963 | 112.6131744384765625
3.5767049314454198 | 112.6599960327148438
3.5786697494331747 | 112.6841430664062500
3.5808748689014465 | 112.2726898193359375
3.5829045942518860 | 111.8406753540039062
3.5849250883329660 | 112.0297012329101562
3.5868671166244894 | 112.2074661254882812
3.5888697251211852 | 112.3631591796875000
3.5909825318958610 | 112.4931106567382812
3.5928639799822122 | 112.5760192871093750
3.5950313089415431 | 112.6118621826171875
3.5969537207856774 | 112.6240921020507812
3.5989820037502795 | 112.6759567260742188
3.6009768233634531 | 112.7487411499023438
3.6029202940408140 | 112.8148727416992188
3.6050212732516229 | 112.8828811645507812
3.6071265796199441 | 112.9507522583007812
3.6090593766421080 | 113.0030364990234375
3.6110316950362176 | 113.0468063354492188
3.6129523760173470 | 113.1014862060546875
3.6150487395934761 | 113.1614151000976562
3.6170874077361077 | 113.2146301269531250
3.6190747269429266 | 113.2670822143554688
3.6208805940113962 | 113.3169326782226562
3.6228832025080919 | 113.3638381958007812
3.6248615789227188 | 113.4207611083984375
3.6269833284895867 | 113.4754409790039062
3.6289827637374401 | 113.5255126953125000
3.6309625825379044 | 113.5834655761718750
3.6329302852973342 | 113.6462097167968750
3.6348180798813701 | 113.6940155029296875
3.6369005965534598 | 113.7376251220703125
3.6388668569270521 | 113.7841796875000000
3.6409236991312355 | 113.8299331665039062
3.6430592956021428 | 113.8802337646484375
3.6449620909988880 | 113.9241714477539062
3.6469854698516428 | 113.9745559692382812
3.6489185553509742 | 114.0041732788085938
3.6508709688205272 | 113.9555587768554688
3.6534164913464338 | 112.9554443359375000
3.6551678362302482 | 113.1648864746093750
3.6570538999512792 | 113.3541336059570312
3.6589021731633693 | 113.5181808471679688
3.6606823657639325 | 113.6429214477539062
3.6627331499475986 | 113.7497253417968750
3.6647311428096145 | 113.8039932250976562
3.6667245200369507 | 113.8157272338867188
3.6685713508632034 | 113.8287963867187500
3.6706131922546774 | 113.8865585327148438
3.6726261859294027 | 113.9512557983398438
3.6746088895015419 | 114.0069351196289062
3.6766039975918829 | 114.0607147216796875
3.6786547817755491 | 114.1070175170898438
3.6805771936196834 | 114.1479263305664062
3.6826069189701229 | 114.1903228759765625
3.6846259706653655 | 114.2342300415039062
3.6865391512401402 | 114.2744369506835938
3.6886248411610723 | 114.3268890380859375
3.6907137043308467 | 114.3747329711914062
3.6925588042940944 | 114.4143142700195312
3.6946156464982778 | 114.4578781127929688
3.6966090237256140 | 114.4959182739257812
3.6986690391786397 | 114.4423980712890625
3.7010284939315170 | 113.7465744018554688
3.7028934988193214 | 113.9180374145507812
3.7049350517336279 | 114.1025466918945312
3.7067833249457181 | 114.2569961547851562
3.7087723750155419 | 114.3853225708007812
3.7108292172197253 | 114.4549179077148438
3.7127923043444753 | 114.4789505004882812
3.7149371320847422 | 114.5136184692382812
3.7167851168196648 | 114.5756378173828125
3.7187983989715576 | 114.6609268188476562
3.7208763000089675 | 114.7455062866210938
3.7227698641363531 | 114.8094100952148438
3.7248572849202901 | 114.8536834716796875
3.7270049974322319 | 114.9044342041015625
3.7289588532876223 | 114.9609222412109375
3.7309721354395151 | 115.0204925537109375
3.7329156061168760 | 115.0895385742187500
3.7348893668968230 | 115.1422729492187500
3.7370431374292821 | 115.2018966674804688
3.7391242117155343 | 115.2638931274414062
3.7411386477760971 | 115.3299484252929688
3.7431562570855021 | 115.3793258666992188
3.7450273199938238 | 115.4285888671875000
3.7470977206248790 | 115.4835205078125000
3.7492047578562051 | 115.5415344238281250
3.7508727328386158 | 115.5801696777343750
3.7529615960083902 | 115.6055679321289062
3.7549157403409481 | 115.1760101318359375
3.7571525922976434 | 114.5494689941406250
3.7590764465276152 | 114.7808685302734375
3.7610213595908135 | 114.9770965576171875
3.7630617585964501 | 115.1358489990234375
3.7648918577469885 | 115.2662963867187500
3.7669397571589798 | 115.3357391357421875
3.7688347636722028 | 115.3447036743164062
3.7708039088174701 | 115.3524551391601562
3.7730182595551014 | 115.4020538330078125
3.7749510565772653 | 115.4640655517578125
3.7767978874035180 | 115.5321960449218750
3.7787035675719380 | 115.5902557373046875
3.7807058875914663 | 115.6188583374023438
3.7826707055792212 | 115.6516113281250000
3.7848184180911630 | 115.6992492675781250
3.7867240982595831 | 115.7502212524414062
3.7886750693432987 | 115.7931213378906250
3.7907244111411273 | 115.8360595703125000
3.7924789292737842 | 115.8736953735351562
3.7945888512767851 | 115.9231414794921875
3.7964567409362644 | 115.9727859497070312
3.7985242567956448 | 116.0154190063476562
3.8005144607741386 | 116.0628128051757812
3.8023959088604897 | 116.1045684814453125
3.8045753538608551 | 116.1499481201171875
3.8065886360127479 | 116.1919860839843750
3.8087770238053054 | 116.1774291992187500
3.8110548395197839 | 115.3417739868164062
3.8129287871997803 | 115.4825668334960938
3.8151353490538895 | 115.7091217041015625
3.8171771904453635 | 115.8933715820312500
3.8190300792921335 | 116.0341262817382812
3.8210808634757996 | 116.1151199340820312
3.8229274058248848 | 116.1408309936523438
3.8248740497510880 | 116.1772537231445312
3.8268160780426115 | 116.2514648437500000
3.8288383029866964 | 116.3371887207031250
3.8307361942715943 | 116.4072875976562500
3.8328689059708267 | 116.4862670898437500
3.8352009553927928 | 116.5621490478515625
3.8374184793792665 | 116.6250534057617188
3.8394600322935730 | 116.6924896240234375
3.8415806279517710 | 116.7632446289062500
3.8436677602585405 | 116.8384857177734375
3.8456490214448422 | 116.8997955322265625
3.8477482697926462 | 116.9576873779296875
3.8497280885931104 | 117.0254669189453125
3.8516580008435994 | 117.0854187011718750
3.8535593538545072 | 117.1396102905273438
3.8552879090420902 | 117.1847381591796875
3.8574281211476773 | 117.1214523315429688
3.8595394855365157 | 116.0832214355468750
3.8615100730676204 | 116.2379608154296875
3.8634356581605971 | 116.4585800170898438
3.8654016300570220 | 116.6356201171875000
3.8673557743895799 | 116.7861557006835938
3.8692842442542315 | 116.8758468627929688
3.8711988672148436 | 116.8928146362304688
3.8732634983025491 | 116.8961791992187500
3.8752537022810429 | 116.9364852905273438
3.8773500658571720 | 117.0066452026367188
3.8792753624729812 | 117.0772247314453125
3.8812719129491597 | 117.1314163208007812
3.8831458606291562 | 117.1726608276367188
3.8849424964282662 | 117.2112579345703125
3.8869223152287304 | 117.2532806396484375
3.8886632749345154 | 117.2949981689453125
3.8907806973438710 | 117.3505020141601562
3.8927149367518723 | 117.3947219848632812
3.8944769552908838 | 117.4239120483398438
3.8963465758133680 | 117.4598770141601562
3.8980433985125273 | 117.5099334716796875
3.9001882262527943 | 117.5650253295898438
3.9021738145966083 | 117.6041336059570312
3.9040220878086984 | 117.6514434814453125
3.9060564287938178 | 117.6819076538085938
3.9078409485518932 | 117.7145614624023438
3.9098980792332441 | 117.7397155761718750
3.9119852115400136 | 116.9923324584960938
3.9139921471942216 | 116.8301467895507812
3.9159341754857451 | 117.0650405883789062
3.9178837041836232 | 117.2806930541992188
3.9199408348649740 | 117.4483337402343750
3.9218162249308079 | 117.5494155883789062
3.9238762403838336 | 117.5896301269531250
3.9259904895443469 | 117.6222610473632812
3.9279959828127176 | 117.6966781616210938
3.9299530119169503 | 117.7898712158203125
3.9319798524957150 | 117.8656311035156250
3.9340064045973122 | 117.9350891113281250
3.9360635352786630 | 118.0160598754882812
3.9383805838879198 | 118.0834579467773438
3.9403104961384088 | 118.1492843627929688
3.9423249321989715 | 118.2192077636718750
3.9443439838942140 | 118.2826919555664062
3.9460835012141615 | 118.3462982177734375
3.9482219824567437 | 118.4167633056640625
3.9501593951135874 | 118.4786682128906250
3.9521922937128693 | 118.5270690917968750
3.9542038450017571 | 118.5874786376953125
3.9562078958842903 | 118.6435775756835938
3.9584052264690399 | 118.6816406250000000
3.9605408229399472 | 118.1923522949218750
3.9627052671276033 | 117.5329055786132812
3.9645111341960728 | 117.7761535644531250
3.9660795845557004 | 117.9878082275390625
3.9680879625957459 | 118.1612701416015625
3.9698802712373435 | 118.2840423583984375
3.9718525896314532 | 118.3330383300781250
3.9739896284881979 | 118.3415679931640625
3.9759951217565686 | 118.3724899291992188
3.9778024312108755 | 118.4291076660156250
3.9796143562998623 | 118.4985733032226562
3.9816486972849816 | 118.5576171875000000
3.9836752493865788 | 118.6084899902343750
3.9858927733730525 | 118.6523742675781250
3.9877407581079751 | 118.6887969970703125
3.9898310636635870 | 118.7311248779296875
3.9917517446447164 | 118.7783126831054688
3.9935094360262156 | 118.8341064453125000
3.9955209873151034 | 118.8725128173828125
3.9975097489077598 | 118.9129180908203125
3.9997875646222383 | 118.9576416015625000
4.0015585259534419 | 119.0005645751953125
4.0034884382039309 | 119.0265426635742188
4.0059508793056011 | 118.3716278076171875
4.0077628043945879 | 118.0046539306640625
4.0100178304128349 | 118.2621841430664062
4.0119007208850235 | 118.4889755249023438
4.0138124590739608 | 118.6658782958984375
4.0158935333602130 | 118.7627868652343750
4.0178779677953571 | 118.7897262573242188
4.0200043329969049 | 118.8206024169921875
4.0219403032679111 | 118.8940582275390625
4.0239126216620207 | 118.9933090209960938
4.0257655105087906 | 119.0713729858398438
4.0278162946924567 | 119.1166000366210938
4.0298898685723543 | 119.1767501831054688
4.0319135359022766 | 119.2427368164062500
4.0340081686154008 | 119.3103485107421875
4.0359426965005696 | 119.3698806762695312
4.0380918513983488 | 119.4233474731445312
4.0400021472014487 | 119.4725799560546875
4.0419652343261987 | 119.5333557128906250
4.0440039024688303 | 119.5957870483398438
4.0461184401065111 | 119.6563339233398438
4.0483327908441424 | 119.7117462158203125
4.0501490430906415 | 119.7705841064453125
4.0521562672220170 | 119.8300170898437500
4.0541435864288360 | 119.8745117187500000
4.0561337904073298 | 119.9288787841796875
4.0582996769808233 | 119.9447784423828125
4.0605229705106467 | 119.0911102294921875
4.0622881622985005 | 118.8490371704101562
4.0641197038348764 | 119.0939178466796875
4.0660496160853654 | 119.2994003295898438
4.0680233768653125 | 119.4572143554687500
4.0700000224169344 | 119.5477981567382812
4.0720810967031866 | 119.5580596923828125
4.0739732184447348 | 119.5565032958984375
4.0759273627772927 | 119.6047134399414062
4.0778918922878802 | 119.6675796508789062
4.0797251646872610 | 119.7341003417968750
4.0818893203977495 | 119.7928237915039062
4.0839750103186816 | 119.8183212280273438
4.0858036670833826 | 119.8418121337890625
4.0877079048659652 | 119.8946151733398438
4.0897073401138186 | 119.9406280517578125
4.0916946593206376 | 119.9817581176757812
4.0938120817299932 | 120.0286712646484375
4.0957070882432163 | 120.0679702758789062
4.0975902671925724 | 120.1073303222656250
4.0996652834583074 | 120.1552734375000000
4.1015559628140181 | 120.1827011108398438
4.1035219347104430 | 120.2172927856445312
4.1055516600608826 | 120.2590103149414062
4.1074074336793274 | 120.3108291625976562
4.1095248560886830 | 120.3377456665039062
4.1119071005377918 | 119.7357330322265625
4.1138716300483793 | 119.1837768554687500
4.1158650072757155 | 119.4807739257812500
4.1177406858187169 | 119.7348327636718750
4.1198563773650676 | 119.9417495727539062
4.1218393694143742 | 120.0735168457031250
4.1239960247185081 | 120.1140365600585938
4.1260029603727162 | 120.1495971679687500
4.1279467195272446 | 120.2396392822265625
4.1301881871186197 | 120.3335800170898438
4.1322147392202169 | 120.4230346679687500
4.1341945580206811 | 120.4852447509765625
4.1362061093095690 | 120.5414123535156250
4.1380814993754029 | 120.6102981567382812
4.1401582465041429 | 120.6801910400390625
4.1418778588995337 | 120.7278137207031250
4.1437699806410819 | 120.7880935668945312
4.1456453707069159 | 120.8565216064453125
4.1477656778879464 | 120.9268264770507812
4.1498998319730163 | 120.9854354858398438
4.1518600343260914 | 121.0506515502929688
4.1538381222635508 | 121.0973129272460938
4.1559269854333252 | 121.1280593872070312
4.1583028833847493 | 120.4278717041015625
4.1601407714188099 | 120.1103057861328125
4.1620810688473284 | 120.3526382446289062
4.1639596321620047 | 120.5620956420898438
4.1660075315739959 | 120.7098999023437500
4.1681763029191643 | 120.7640151977539062
4.1699928436428308 | 120.7652130126953125
4.1719452571123838 | 120.7839660644531250
4.1738783426117152 | 120.8445816040039062
4.1758746046107262 | 120.9191131591796875
4.1780254903715104 | 120.9759292602539062
4.1799629030283540 | 121.0062332153320312
4.1821527332067490 | 121.0534515380859375
4.1840933191124350 | 121.0895156860351562
4.1861850670538843 | 121.1390304565429688
4.1883327795658261 | 121.1881103515625000
4.1903065403457731 | 121.2443084716796875
4.1923302076756954 | 121.2787170410156250
4.1942084825132042 | 121.3326797485351562
4.1962638823315501 | 121.3829040527343750
4.1983798623550683 | 121.4163055419921875
4.2004369930364192 | 121.4488754272460938
4.2024667183868587 | 121.5002593994140625
4.2044644227717072 | 121.5453720092773438
4.2064078934490681 | 121.5696105957031250
4.2084226179867983 | 121.1110076904296875
4.2103132973425090 | 120.3815612792968750
4.2122974433004856 | 120.6857070922851562
4.2143802484497428 | 120.9680175781250000
4.2165340189822018 | 121.1869354248046875
4.2186240360606462 | 121.3127975463867188
4.2207036679610610 | 121.3546371459960938
4.2225230934564024 | 121.3986053466796875
4.2246133990120143 | 121.4827728271484375
4.2267262057866901 | 121.5849685668945312
4.2286803501192480 | 121.6798553466796875
4.2308355630375445 | 121.7515106201171875
4.2326218136586249 | 121.8314056396484375
4.2348208751063794 | 121.9132614135742188
4.2367144392337650 | 121.9813995361328125
4.2386853152420372 | 122.0521850585937500
4.2408993775025010 | 122.1290969848632812
4.2427764984313399 | 122.2043533325195312
4.2449224800802767 | 122.2550582885742188
4.2468238330911845 | 122.2123413085937500
4.2488685592543334 | 121.4740600585937500
4.2508651097305119 | 121.5052032470703125
4.2527751170564443 | 121.7146377563476562
4.2548140736762434 | 121.8757095336914062
4.2568181245587766 | 121.9533157348632812
4.2587933277245611 | 121.9604644775390625
4.2607639152556658 | 121.9711608886718750
4.2628723948728293 | 122.0093536376953125
4.2648703877348453 | 122.0658340454101562
4.2667746255174279 | 122.1174926757812500
4.2687437706626952 | 122.1718673706054688
4.2706676248926669 | 122.2148666381835938
4.2726927346084267 | 122.2553558349609375
4.2746272624935955 | 122.2832489013671875
4.2765903496183455 | 122.3259735107421875
4.2785231466405094 | 122.3731765747070312
4.2805831620935351 | 122.4165344238281250
4.2825932709965855 | 122.4494400024414062
4.2844187545124441 | 122.4850082397460938
4.2864755967166275 | 122.5235671997070312
4.2885128224734217 | 122.5701599121093750
4.2904095598496497 | 122.6199264526367188
4.2925783311948180 | 122.6587066650390625
4.2942979435902089 | 122.6882781982421875
4.2963293998036534 | 122.7213821411132812
4.2983862420078367 | 122.7442855834960938
4.3003478867467493 | 122.3712387084960938
4.3025198313407600 | 121.5112152099609375
4.3043121399823576 | 121.8394775390625000
4.3062085888814181 | 122.1091918945312500
4.3081157114356756 | 122.3217926025390625
4.3101682264823467 | 122.4598464965820312
4.3122674748301506 | 122.4829940795898438
4.3141927714459598 | 122.4842681884765625
4.3160820084158331 | 122.5715179443359375
4.3180012470111251 | 122.6791839599609375
4.3199536604806781 | 122.7540588378906250
4.3220289652235806 | 122.8210372924804688
4.3240344584919512 | 122.8703002929687500
4.3259265802334994 | 122.9273223876953125
4.3279349582735449 | 122.9971618652343750
4.3300295909866691 | 123.0583419799804688
4.3320232566911727 | 123.1081466674804688
4.3340226919390261 | 123.1689758300781250
4.3360053955111653 | 123.2396774291992188
4.3379762715194374 | 123.2883453369140625
4.3400013812351972 | 123.3454055786132812
4.3420354337431490 | 123.4034957885742188
4.3442134363576770 | 123.4290618896484375
4.3462552777491510 | 123.3180160522460938
4.3485527099110186 | 122.4548263549804688
4.3503888670820743 | 122.6207656860351562
4.3521220379043370 | 122.8305816650390625
4.3541503208689392 | 122.9871520996093750
4.3559711887501180 | 123.0476531982421875
4.3580372622236609 | 123.0317230224609375
4.3600641028024256 | 123.0542449951171875
4.3621223873924464 | 123.1098556518554688
4.3642686575185508 | 123.1714172363281250
4.3662210709881037 | 123.2274627685546875
4.3682614699937403 | 123.2643966674804688
4.3701974402647465 | 123.3002624511718750
4.3720379245933145 | 123.3430099487304688
4.3740996709093451 | 123.3955917358398438
4.3761611287482083 | 123.4390182495117188
4.3779894970357418 | 123.4694900512695312
4.3799375833477825 | 123.5130386352539062
4.3818946124520153 | 123.5537033081054688
4.3839303958229721 | 123.5961990356445312
4.3859116570092738 | 123.6368331909179688
4.3877887779381126 | 123.6664733886718750
4.3896128190681338 | 123.6990432739257812
4.3915623477660120 | 123.7421646118164062
4.3937282343395054 | 123.7641906738281250
4.3961494232062250 | 122.8668136596679688
4.3978375915903598 | 122.4807510375976562
4.3996599018573761 | 122.7919616699218750
4.4012993176002055 | 123.0330963134765625
4.4029782547149807 | 123.2174911499023438
4.4050140380859375 | 123.2721939086914062
4.4070604951120913 | 123.2390899658203125
4.4089555016253144 | 123.3096618652343750
4.4110048434231430 | 123.4202957153320312
4.4129875469952822 | 123.5002822875976562
4.4149962135124952 | 123.5469818115234375
4.4170031491667032 | 123.5836639404296875
4.4189544087275863 | 123.6340866088867188
4.4210369253996760 | 123.7022247314453125
4.4229183734860271 | 123.7722320556640625
4.4249495412223041 | 123.8202209472656250
4.4268751263152808 | 123.8614578247070312
4.4290029339026660 | 123.9296417236328125
4.4311189139261842 | 123.9806671142578125
4.4329671871382743 | 124.0239715576171875
4.4348970993887633 | 124.0713195800781250
4.4369328827597201 | 124.1148300170898438
4.4389519344549626 | 124.1682815551757812
4.4411010893527418 | 124.2321624755859375
4.4431974529288709 | 124.2874755859375000
4.4450532265473157 | 124.3369522094726562
4.4470313144847751 | 124.3970413208007812
4.4490731558762491 | 124.4487152099609375
4.4510786491446197 | 124.4679565429687500
4.4534730096347630 | 123.9109191894531250
4.4552999355364591 | 123.4550323486328125
4.4570394528564066 | 123.6861724853515625
4.4589162853080779 | 123.8833465576171875
4.4608811032958329 | 124.0148086547851562
4.4629304450936615 | 124.0392074584960938
4.4648343943990767 | 124.0359878540039062
4.4667221889831126 | 124.0781097412109375
4.4688047056552023 | 124.1310424804687500
4.4705788402352482 | 124.1808547973632812
4.4725404849741608 | 124.2331085205078125
4.4745338622014970 | 124.2664260864257812
4.4765226237941533 | 124.2996749877929688
4.4785933129023761 | 124.3590316772460938
4.4805050510913134 | 124.4055099487304688
4.4825875677634031 | 124.4348297119140625
4.4843481439165771 | 124.4675979614257812
4.4864883560221642 | 124.5212860107421875
4.4885088501032442 | 124.5667572021484375
4.4904554940294474 | 124.5975494384765625
4.4923732902389020 | 124.6285705566406250
4.4943000292405486 | 124.6157684326171875
4.4965400544460863 | 123.5640335083007812
4.4985213156323880 | 123.4877090454101562
4.5005403673276305 | 123.8057327270507812
4.5025974980089813 | 124.0576095581054688
4.5046301081310958 | 124.2284851074218750
4.5066188697237521 | 124.2619094848632812
4.5085458972025663 | 124.2592773437500000
4.5106073550414294 | 124.3488388061523438
4.5127792996354401 | 124.4601821899414062
4.5147891200613230 | 124.5541687011718750
4.5165450805798173 | 124.6357498168945312
4.5185794215649366 | 124.6977005004882812
4.5206483798101544 | 124.7474822998046875
4.5226524306926876 | 124.8012695312500000
4.5248561077751219 | 124.8797073364257812
4.5267571723088622 | 124.9441604614257812
4.5285858290735632 | 125.0051574707031250
4.5307863329071552 | 125.0658493041992188
4.5326346061192453 | 125.1166839599609375
4.5347217384260148 | 125.1644668579101562
4.5367182889021933 | 125.2119750976562500
4.5388357113115489 | 125.0579833984375000
4.5411377591080964 | 124.2671279907226562
4.5428634295240045 | 124.4504318237304688
4.5448856544680893 | 124.6634521484375000
4.5467624869197607 | 124.7926483154296875
4.5488450035918504 | 124.8278808593750000
4.5509292511269450 | 124.8237075805664062
4.5528862802311778 | 124.8593826293945312
4.5551594803109765 | 124.9379196166992188
4.5570516020525247 | 124.9999313354492188
4.5591269067954272 | 125.0388183593750000
4.5610989367123693 | 125.0851898193359375
4.5632480916101485 | 125.1448364257812500
4.5652734898030758 | 125.1911468505859375
4.5672668670304120 | 125.2330932617187500
4.5691468727309257 | 125.2772064208984375
4.5712022725492716 | 125.3142623901367188
4.5734073920175433 | 125.3529129028320312
4.5754235589411110 | 125.3966903686523438
4.5776632956694812 | 125.4164657592773438
4.5796840782277286 | 124.7949676513671875
4.5816079324577004 | 124.2330627441406250
4.5838159366976470 | 124.5785827636718750
4.5858912414405495 | 124.8620376586914062
4.5879480836447328 | 125.0485076904296875
4.5899610773194581 | 125.0929870605468750
4.5917790604289621 | 125.0988464355468750
4.5937196463346481 | 125.1728286743164062
4.5955526302568614 | 125.2699813842773438
4.5977110164240003 | 125.3406677246093750
4.5997072784230113 | 125.4067077636718750
4.6017687362618744 | 125.4820480346679688
4.6039014479611069 | 125.5473098754882812
4.6058192441705614 | 125.6003265380859375
4.6079683990683407 | 125.6707305908203125
4.6100722630508244 | 125.7390060424804688
4.6120656402781606 | 125.8164138793945312
4.6141074816696346 | 125.8797225952148438
4.6162035567685962 | 125.9353713989257812
4.6181245262268931 | 125.9776611328125000
4.6201450203079730 | 126.0206375122070312
4.6223290809430182 | 125.8066024780273438
4.6244358296971768 | 124.9992599487304688
4.6263400674797595 | 125.2281570434570312
4.6281156444456428 | 125.4434967041015625
4.6298929522745311 | 125.5631713867187500
4.6317366098519415 | 125.5996932983398438
4.6336059418972582 | 125.5978851318359375
4.6358520251233131 | 125.6267318725585938
4.6377499164082110 | 125.6848983764648438
4.6398024314548820 | 125.7520523071289062
4.6417747498489916 | 125.8078689575195312
4.6437695694621652 | 125.8516693115234375
4.6459172819741070 | 125.8948822021484375
4.6477837292477489 | 125.9359054565429688
4.6497874916531146 | 125.9770050048828125
4.6517569252755493 | 126.0236358642578125
4.6537125119939446 | 126.0577011108398438
4.6557935862801969 | 126.0881042480468750
4.6575887796934694 | 126.1335830688476562
4.6596216782927513 | 126.1583251953125000
4.6618888203520328 | 125.3575210571289062
4.6639381621498615 | 124.9199829101562500
4.6659572138451040 | 125.2653121948242188
4.6678418351802975 | 125.5434646606445312
4.6700212801806629 | 125.7251815795898438
4.6721476453822106 | 125.7555770874023438
4.6740625568199903 | 125.7509689331054688
4.6759137148037553 | 125.8311920166015625
4.6779662298504263 | 125.9456405639648438
4.6801396168302745 | 126.0289764404296875
4.6822071326896548 | 126.0940551757812500
4.6843516719527543 | 126.1542510986328125
4.6862587945070118 | 126.2070007324218750
4.6883081363048404 | 126.2757263183593750
4.6902729542925954 | 126.3559799194335938
4.6923797030467540 | 126.4214477539062500
4.6943762535229325 | 126.4704666137695312
4.6960701914504170 | 126.5384674072265625
4.6981270336546004 | 126.6090927124023438
4.7001795487012714 | 126.6551437377929688
4.7021654255222529 | 126.7034988403320312
4.7043281388469040 | 126.7486343383789062
4.7063065152615309 | 126.7462234497070312
4.7086400070693344 | 125.9828414916992188
4.7104323157109320 | 125.7710952758789062
4.7121807758230716 | 126.0242614746093750
4.7141591522376984 | 126.2068099975585938
4.7161040653008968 | 126.2921218872070312
4.7182728366460651 | 126.2835235595703125
4.7202950615901500 | 126.2951889038085938
4.7222021841444075 | 126.3583526611328125
4.7241502704564482 | 126.4219894409179688
4.7260695090517402 | 126.4765167236328125
4.7283095342572778 | 126.5253372192382812
4.7302590629551560 | 126.5669479370117188
4.7321073361672461 | 126.5932159423828125
4.7341188874561340 | 126.6453857421875000
4.7361197650898248 | 126.6942825317382812
4.7381708377506584 | 126.7225875854492188
4.7400869030971080 | 126.7591476440429688
4.7420303737744689 | 126.8019638061523438
4.7439242263790220 | 126.8392028808593750
4.7460595343727618 | 126.8822479248046875
4.7479473289567977 | 126.6948242187500000
4.7497742548584938 | 125.5752410888671875
4.7515362733975053 | 125.6139907836914062
4.7534676280338317 | 125.9605178833007812
4.7554246571380645 | 126.2366485595703125
4.7573713010642678 | 126.3750000000000000
4.7594117000699043 | 126.3954772949218750
4.7612735317088664 | 126.4089736938476562
4.7633410475682467 | 126.4933319091796875
4.7652253804262727 | 126.6089019775390625
4.7672265465371311 | 126.6892395019531250
4.7692259817849845 | 126.7337112426757812
4.7711890689097345 | 126.7935714721679688
4.7734772698022425 | 126.8731765747070312
4.7753226582426578 | 126.9466323852539062
4.7773431523237377 | 127.0094604492187500
4.7792655641678721 | 127.0821075439453125
4.7811227801721543 | 127.1331481933593750
4.7832508762367070 | 127.1963272094726562
4.7852292526513338 | 127.2607803344726562
4.7870818530209363 | 127.3145751953125000
4.7890374397393316 | 127.3544387817382812
4.7910582222975791 | 127.3993148803710938
4.7933813289273530 | 126.9226837158203125
4.7953490316867828 | 126.2060012817382812
4.7971698995679617 | 126.5022583007812500
4.7989728818647563 | 126.7411041259765625
4.8009388537611812 | 126.8521423339843750
4.8029400198720396 | 126.8586807250976562
4.8048863753210753 | 126.8629302978515625
4.8069449483882636 | 126.9186859130859375
4.8088413972873241 | 126.9958572387695312
4.8107638091314584 | 127.0666427612304688
4.8126680469140410 | 127.1073379516601562
4.8146008439362049 | 127.1340942382812500
4.8167061503045261 | 127.1742935180664062
4.8188812681473792 | 127.2175369262695312
4.8208593560848385 | 127.2639770507812500
4.8226032005622983 | 127.3095397949218750
4.8245709033217281 | 127.3365631103515625
4.8265342789236456 | 127.3728790283203125
4.8285002508200705 | 127.4261398315429688
4.8307085435371846 | 127.4699172973632812
4.8325144106056541 | 127.3041687011718750
4.8340436280705035 | 126.2804870605468750
4.8360641221515834 | 126.1019134521484375
4.8379894187673926 | 126.4643630981445312
4.8399649104103446 | 126.7554702758789062
4.8418278959579766 | 126.9363174438476562
4.8439758969470859 | 126.9456481933593750
4.8460235078819096 | 126.9494476318359375
4.8480290011502802 | 127.0645217895507812
4.8500783429481089 | 127.1882095336914062
4.8519915235228837 | 127.2789154052734375
4.8541031763888896 | 127.3603744506835938
4.8562009823508561 | 127.4174957275390625
4.8582243612036109 | 127.4897308349609375
4.8601104249246418 | 127.5749893188476562
4.8621389963664114 | 127.6619262695312500
4.8641369892284274 | 127.7218475341796875
4.8662042166106403 | 127.7905502319335938
4.8682852908968925 | 127.8574981689453125
4.8700426938012242 | 127.9118194580078125
4.8721197294071317 | 127.8984146118164062
4.8744246619753540 | 127.0090179443359375
4.8763545742258430 | 126.9053115844726562
4.8783641061745584 | 127.1948623657226562
4.8802097830921412 | 127.3936462402343750
4.8824160564690828 | 127.4284591674804688
4.8842132692225277 | 127.4009475708007812
4.8859735568985343 | 127.4539108276367188
4.8879092386923730 | 127.5296478271484375
4.8898345353081822 | 127.5776443481445312
4.8919721511192620 | 127.6143798828125000
4.8938732156530023 | 127.6516265869140625
4.8957996661774814 | 127.6893920898437500
4.8978051594458520 | 127.7470321655273438
4.8997823819518089 | 127.7905731201171875
4.9018998043611646 | 127.8325576782226562
4.9038660647347569 | 127.8895645141601562
4.9057382815517485 | 127.9432144165039062
4.9077056958340108 | 127.9832611083984375
4.9097025347873569 | 128.0186920166015625
4.9117668773978949 | 128.0639190673828125
4.9137510233558714 | 128.0501251220703125
4.9153451481834054 | 126.9969711303710938
4.9174550701864064 | 126.5343017578125000
4.9193988293409348 | 126.9490432739257812
4.9214856731705368 | 127.2702255249023438
4.9235067442059517 | 127.4729080200195312
4.9254741584882140 | 127.5300369262695312
4.9273209893144667 | 127.5566482543945312
4.9292387855239213 | 127.6670608520507812
4.9313152441754937 | 127.8006210327148438
4.9333963184617460 | 127.8978347778320312
4.9352085320279002 | 127.9861526489257812
4.9374344218522310 | 128.0609588623046875
4.9393326016142964 | 128.1264190673828125
4.9412596290931106 | 128.2026977539062500
4.9432397363707423 | 128.2867889404296875
4.9451361852698028 | 128.3519897460937500
4.9473730372264981 | 128.4106292724609375
4.9492256375961006 | 128.4653930664062500
4.9511451646685600 | 128.5170288085937500
4.9531870060600340 | 128.5271148681640625
4.9555236711166799 | 127.6403808593750000
4.9575626277364790 | 127.4076538085937500
4.9592773360200226 | 127.7103881835937500
4.9610849339514971 | 127.9364395141601562
4.9632358197122812 | 128.0106048583984375
4.9652741993777454 | 127.9842529296875000
4.9674325855448842 | 128.0288848876953125
4.9694530796259642 | 128.1166839599609375
4.9714026083238423 | 128.1758880615234375
4.9731738581322134 | 128.2357482910156250
4.9750356897711754 | 128.2790679931640625
4.9769898341037333 | 128.3098449707031250
4.9789832113310695 | 128.3603210449218750
4.9808946610428393 | 128.4210205078125000
4.9829913130961359 | 128.4724273681640625
4.9849604582414031 | 128.5117645263671875
4.9867374775931239 | 128.5582580566406250
4.9888502843677998 | 128.6003570556640625
4.9908771249465644 | 128.6406097412109375
4.9929962782189250 | 128.4303741455078125
4.9946584836579859 | 127.3358154296875000
4.9964562733657658 | 127.2003402709960938
4.9983244515024126 | 127.6064605712890625
5.0002768649719656 | 127.9282226562500000
5.0021069641225040 | 128.0872955322265625
5.0040795709937811 | 128.0736846923828125
5.0062604583799839 | 128.1294555664062500
5.0082342191599309 | 128.2567749023437500
5.0102362507022917 | 128.3857269287109375
5.0123888673260808 | 128.4827423095703125
5.0144410938955843 | 128.5351562500000000
5.0164558184333146 | 128.5997314453125000
5.0185218919068575 | 128.6916503906250000
5.0205377703532577 | 128.7832336425781250
5.0226644240319729 | 128.8445892333984375
5.0246774177066982 | 128.9111022949218750
5.0266996426507831 | 128.9797821044921875
5.0287184058688581 | 129.0469970703125000
5.0306015848182142 | 129.1221313476562500
5.0328130507841706 | 129.1689300537109375
5.0350787504576147 | 128.4613342285156250
5.0371973267756402 | 127.7855911254882812
5.0390637740492821 | 128.1649932861328125
5.0411511948332191 | 128.4426574707031250
5.0435588252730668 | 128.5386962890625000
5.0454645054414868 | 128.5173492431640625
5.0473990333266556 | 128.5545806884765625
5.0491125877015293 | 128.6406707763671875
5.0509017230942845 | 128.7230834960937500
5.0528575982898474 | 128.7660675048828125
5.0547009673900902 | 128.7871856689453125
5.0564889488741755 | 128.8498229980468750
5.0584350158460438 | 128.9101104736328125
5.0605120514519513 | 128.9557037353515625
5.0624794657342136 | 128.9882812500000000
5.0644336100667715 | 129.0411529541015625
5.0664091017097235 | 129.0849151611328125
5.0683205514214933 | 129.1460876464843750
5.0703773936256766 | 129.1927032470703125
5.0724284662865102 | 129.2266845703125000
5.0744368443265557 | 129.2063903808593750
5.0761792464181781 | 128.0589752197265625
5.0779233793728054 | 127.6335830688476562
5.0800875350832939 | 128.0708465576171875
5.0822245739400387 | 128.4017486572265625
5.0841954499483109 | 128.5555877685546875
5.0861311317421496 | 128.5403442382812500
5.0881458562798798 | 128.5985565185546875
5.0901242326945066 | 128.7269287109375000
5.0923322369344532 | 128.8227539062500000
5.0941669517196715 | 128.8903198242187500
5.0959832039661705 | 128.9620513916015625
5.0982442880049348 | 129.0308837890625000
5.1001776619814336 | 129.0973358154296875
5.1022991230711341 | 129.1760559082031250
5.1041673012077808 | 129.2341156005859375
5.1061606784351170 | 129.3101501464843750
5.1083040637895465 | 129.3899688720703125
5.1103135957382619 | 129.4493103027343750
5.1122573548927903 | 129.4978942871093750
5.1141647659242153 | 129.5779724121093750
5.1162896887399256 | 129.6548004150390625
5.1185282715596259 | 129.6985168457031250
5.1204016422852874 | 129.7475585937500000
5.1225225264206529 | 129.4603576660156250
5.1240981887094676 | 128.3643341064453125
5.1259992532432079 | 128.4737701416015625
5.1277295392937958 | 128.8310852050781250
5.1296490663662553 | 129.0547485351562500
5.1315985950641334 | 129.0941925048828125
5.1336265895515680 | 129.0899353027343750
5.1356488144956529 | 129.1387023925781250
5.1375971892848611 | 129.2300262451171875
5.1394936381839216 | 129.3091888427734375
5.1413900870829821 | 129.3647766113281250
5.1432536495849490 | 129.3972473144531250
5.1452077939175069 | 129.4473876953125000
5.1471434757113457 | 129.4869842529296875
5.1490491558797657 | 129.5291290283203125
5.1509686829522252 | 129.5890502929687500
5.1530814897269011 | 129.6419982910156250
5.1549173584207892 | 129.6842498779296875
5.1569563150405884 | 129.7176513671875000
5.1590691218152642 | 129.5744628906250000
5.1605224697850645 | 128.4759979248046875
5.1624962305650115 | 128.2367095947265625
5.1644157576374710 | 128.6733245849609375
5.1664397134445608 | 129.0018615722656250
5.1683846265077591 | 129.1438293457031250
5.1701979939825833 | 129.1673736572265625
5.1723575340583920 | 129.2282257080078125
5.1742424438707530 | 129.3350067138671875
5.1761885108426213 | 129.4402618408203125
5.1780838058330119 | 129.5324401855468750
5.1800558357499540 | 129.5970764160156250
5.1821115240454674 | 129.6788787841796875
5.1842168304137886 | 129.7570953369140625
5.1862027072347701 | 129.8061218261718750
5.1882128161378205 | 129.8661346435546875
5.1902390797622502 | 129.9552612304687500
5.1922451499849558 | 130.0213012695312500
5.1943412250839174 | 130.0717773437500000
5.1962982541881502 | 130.1199035644531250
5.1984474090859294 | 129.7926635742187500
5.2002036580815911 | 128.7205352783203125
5.2019622148945928 | 129.0048217773437500
5.2038575098849833 | 129.3429260253906250
5.2058964665047824 | 129.5092468261718750
5.2079740790650249 | 129.5057525634765625
5.2101174644194543 | 129.5027313232421875
5.2119279471226037 | 129.5770416259765625
5.2137880478985608 | 129.6610565185546875
5.2158875847235322 | 129.7259216308593750
5.2178659611381590 | 129.7684326171875000
5.2199528049677610 | 129.8182373046875000
5.2219571443274617 | 129.8817596435546875
5.2237641653046012 | 129.9182586669921875
5.2257817746140063 | 129.9621734619140625
5.2276453371159732 | 130.0315704345703125
5.2296294830739498 | 130.0874328613281250
5.2317197886295617 | 130.1227111816406250
5.2337812464684248 | 129.7853088378906250
5.2353044059127569 | 128.6501159667968750
5.2372810514643788 | 128.6163940429687500
5.2391371135599911 | 129.0546569824218750
5.2410970274358988 | 129.3734741210937500
5.2431844482198358 | 129.4771575927734375
5.2452078270725906 | 129.4555664062500000
5.2472842857241631 | 129.5482788085937500
5.2491645799018443 | 129.6806488037109375
5.2511533414945006 | 129.7793121337890625
5.2532222997397184 | 129.8741149902343750
5.2552537559531629 | 129.9518737792968750
5.2571640517562628 | 130.0326690673828125
5.2591176191344857 | 130.1290740966796875
5.2611156119965017 | 130.1939544677734375
5.2631955323740840 | 130.2575378417968750
5.2650844808667898 | 130.3368072509765625
5.2670917049981654 | 130.4188537597656250
5.2691877800971270 | 130.4275512695312500
5.2715365611948073 | 129.3889007568359375
5.2733787763863802 | 129.2600708007812500
5.2750865612179041 | 129.6114501953125000
5.2771162865683436 | 129.8233032226562500
5.2790865856222808 | 129.8494415283203125
5.2812588186934590 | 129.8119049072265625
5.2831823844462633 | 129.8699951171875000
5.2850713329389691 | 129.9849243164062500
5.2870877883397043 | 130.0431518554687500
5.2889738520607352 | 130.0702819824218750
5.2910941592417657 | 130.1106109619140625
5.2931256154552102 | 130.1673278808593750
5.2948253229260445 | 130.2388305664062500
5.2968290853314102 | 130.2979431152343750
5.2987468815408647 | 130.3412933349609375
5.3008083393797278 | 130.3719024658203125
5.3028051783330739 | 130.4180450439453125
5.3046652791090310 | 130.4735107421875000
5.3067977023310959 | 130.4797668457031250
5.3089001239277422 | 129.3676452636718750
5.3109010015614331 | 128.8784332275390625
5.3128793779760599 | 129.3401184082031250
5.3147262088023126 | 129.6838378906250000
5.3168211299926043 | 129.8537292480468750
5.3188220076262951 | 129.8164825439453125
5.3208425017073750 | 129.8895721435546875
5.3227902995422482 | 130.0468902587890625
5.3248263713903725 | 130.1645507812500000
5.3270753393881023 | 130.2416076660156250
5.3288206262513995 | 130.3243560791015625
5.3309063161723316 | 130.4113769531250000
5.3326989132910967 | 130.4790954589843750
5.3347251769155264 | 130.5630798339843750
5.3370122238993645 | 130.6333923339843750
5.3388786711730063 | 130.6954040527343750
5.3407976212911308 | 130.7617034912109375
5.3427944602444768 | 130.8500213623046875
5.3449101517908275 | 130.8521270751953125
5.3472254695370793 | 129.6989746093750000
5.3490786468610168 | 129.4946899414062500
5.3510962561704218 | 129.8976593017578125
5.3531092498451471 | 130.1604766845703125
5.3552203257568181 | 130.1999511718750000
5.3573562107048929 | 130.1522827148437500
5.3591891946271062 | 130.2338104248046875
5.3612356516532600 | 130.3414764404296875
5.3630230561830103 | 130.4022827148437500
5.3649968169629574 | 130.4251861572265625
5.3670386583544314 | 130.4663543701171875
5.3687931764870882 | 130.5185394287109375
5.3708759816363454 | 130.5715026855468750
5.3726408849470317 | 130.6289367675781250
5.3747369600459933 | 130.6749114990234375
5.3766426402144134 | 130.7049560546875000
5.3785910150036216 | 130.7503814697265625
5.3808174817822874 | 130.8166961669921875
5.3827381627634168 | 130.8556976318359375
5.3847782732918859 | 130.8857574462890625
5.3868668479844928 | 130.9078521728515625
5.3891873583197594 | 129.8845825195312500
5.3912534317933023 | 129.2410888671875000
5.3931348798796535 | 129.7464904785156250
5.3951657591387630 | 130.1132507324218750
5.3971516359597445 | 130.2243957519531250
5.3990953951142728 | 130.2362060546875000
5.4010235765017569 | 130.3184509277343750
5.4028946394100785 | 130.4429016113281250
5.4047853187657893 | 130.5485534667968750
5.4067348474636674 | 130.6303710937500000
5.4087991900742054 | 130.7085723876953125
5.4107942981645465 | 130.7967834472656250
5.4130761525593698 | 130.8699951171875000
5.4149685627780855 | 130.9332733154296875
5.4169555935077369 | 131.0143585205078125
5.4190580151043832 | 131.1105041503906250
5.4210242754779756 | 131.1875610351562500
5.4229934206232429 | 131.2439117431640625
5.4250156455673277 | 131.2901916503906250
5.4269063249230385 | 130.7991943359375000
5.4283989057876170 | 129.7021789550781250
5.4304863265715539 | 129.9966583251953125
5.4324479713104665 | 130.3874969482421875
5.4344107699580491 | 130.5831604003906250
5.4364497265778482 | 130.5576934814453125
5.4383946396410465 | 130.5482025146484375
5.4404999460093677 | 130.6411743164062500
5.4424344738945365 | 130.7360992431640625
5.4444036190398037 | 130.8085632324218750
5.4465377731248736 | 130.8396606445312500
5.4483661414124072 | 130.8833770751953125
5.4503900972194970 | 130.9517059326171875
5.4524486702866852 | 130.9931335449218750
5.4544599330984056 | 131.0288085937500000
5.4565698551014066 | 131.0904541015625000
5.4584709196351469 | 131.1409606933593750
5.4602814023382962 | 131.1827697753906250
5.4621086167171597 | 131.2300872802734375
5.4640869931317866 | 131.2556457519531250
5.4663434615358710 | 130.2813110351562500
5.4687147438526154 | 129.6009216308593750
5.4705419582314789 | 130.0955200195312500
5.4723934046924114 | 130.4463500976562500
5.4743515877053142 | 130.5725708007812500
5.4764165072701871 | 130.5706634521484375
5.4786216267384589 | 130.6646575927734375
5.4806888541206717 | 130.8193664550781250
5.4826868469826877 | 130.9465332031250000
5.4845682950690389 | 131.0156707763671875
5.4865178237669170 | 131.0948638916015625
5.4886704403907061 | 131.1850280761718750
5.4906678562983871 | 131.2536926269531250
5.4925919990055263 | 131.3206329345703125
5.4946153778582811 | 131.4206695556640625
5.4965499057434499 | 131.4998931884765625
5.4986252104863524 | 131.5510406494140625
5.5005262750200927 | 131.5906372070312500
5.5025998488999903 | 131.5377197265625000
5.5042620543390512 | 130.4177551269531250
5.5060892687179148 | 130.1442871093750000
5.5080145653337240 | 130.5932159423828125
5.5099398619495332 | 130.8519439697265625
5.5119470860809088 | 130.8859252929687500
5.5139721957966685 | 130.8646697998046875
5.5158622981980443 | 130.9338836669921875
5.5177847100421786 | 131.0334625244140625
5.5197630864568055 | 131.1104431152343750
5.5217172307893634 | 131.1654663085937500
5.5236984919756651 | 131.2211608886718750
5.5256647523492575 | 131.2849884033203125
5.5276113962754607 | 131.3316040039062500
5.5295759257860482 | 131.3666229248046875
5.5314891063608229 | 131.4228057861328125
5.5336549929343164 | 131.4933776855468750
5.5355877899564803 | 131.4985656738281250
5.5375119326636195 | 130.4668731689453125
5.5396155081689358 | 129.9338989257812500
5.5415229192003608 | 130.4202270507812500
5.5436172634363174 | 130.7400970458984375
5.5457785343751311 | 130.8182678222656250
5.5476709445938468 | 130.7999420166015625
5.5495356610044837 | 130.9156799316406250
5.5516080809757113 | 131.0562438964843750
5.5535177998244762 | 131.1342315673828125
5.5555902197957039 | 131.1789093017578125
5.5574716678820550 | 131.2594451904296875
5.5595435108989477 | 131.3403320312500000
5.5617018970660865 | 131.4120330810546875
5.5635198801755905 | 131.4971618652343750
5.5657111527398229 | 131.5766296386718750
5.5676202946342528 | 131.6304016113281250
5.5695271287113428 | 131.7142333984375000
5.5716387815773487 | 131.8087158203125000
5.5736154271289706 | 131.8722534179687500
5.5756163047626615 | 131.9180145263671875
5.5775369857437909 | 131.8661804199218750
5.5788668654859066 | 130.7877655029296875
5.5806906181387603 | 130.0845794677734375
5.5825057164765894 | 130.6039886474609375
5.5845400574617088 | 130.9717559814453125
5.5865213186480105 | 131.0460510253906250
5.5885810456238687 | 130.9773101806640625
5.5904521085321903 | 131.0692749023437500
5.5922879772260785 | 131.1801605224609375
5.5943771288730204 | 131.2533111572265625
5.5964189702644944 | 131.2903442382812500
5.5985571630299091 | 131.3296813964843750
5.6006613154895604 | 131.4092102050781250
5.6025894968770444 | 131.4813232421875000
5.6048067323863506 | 131.5219726562500000
5.6066789492033422 | 131.5578308105468750
5.6085528968833387 | 131.6273193359375000
5.6104816552251577 | 131.6851959228515625
5.6124202217906713 | 131.7243041992187500
5.6146726515144110 | 131.7821350097656250
5.6166642978787422 | 131.8378295898437500
5.6185082439333200 | 131.8676757812500000
5.6205120063386858 | 131.2186431884765625
5.6215995652601123 | 130.1988983154296875
5.6233390825800598 | 130.2638397216796875
5.6250041727907956 | 130.7383575439453125
5.6269231229089200 | 131.0303039550781250
5.6289805420674384 | 131.0485687255859375
5.6307985251769423 | 131.0877380371093750
5.6328824842348695 | 131.2559356689453125
5.6347564319148660 | 131.3825988769531250
5.6367740412242711 | 131.4693298339843750
5.6387022226117551 | 131.5527954101562500
5.6406973307020962 | 131.6402587890625000
5.6427737893536687 | 131.7092590332031250
5.6448975582607090 | 131.7939910888671875
5.6468332400545478 | 131.8883514404296875
5.6488796970807016 | 131.9579010009765625
5.6508413418196142 | 132.0392150878906250
5.6529074152931571 | 132.1228027343750000
5.6550323381088674 | 132.1902770996093750
5.6570303309708834 | 132.2581634521484375
5.6591327525675297 | 132.1649017333984375
5.6608111127279699 | 130.9459686279296875
5.6626804447732866 | 130.3234252929687500
5.6643611127510667 | 130.8711395263671875
5.6662471764720976 | 131.2451019287109375
5.6681511257775128 | 131.3050079345703125
5.6701508495025337 | 131.2337341308593750
5.6721759592182934 | 131.3637695312500000
5.6741162566468120 | 131.4982604980468750
5.6759965508244932 | 131.5620269775390625
5.6779806967824697 | 131.6103363037109375
5.6799711892381310 | 131.6525573730468750
5.6820839960128069 | 131.7170562744140625
5.6840923740528524 | 131.8051147460937500
5.6859149727970362 | 131.8669281005859375
5.6877889204770327 | 131.8999176025390625
5.6897886442020535 | 131.9677276611328125
5.6916983630508184 | 132.0176544189453125
5.6937950151041150 | 132.0619964599609375
5.6956458846107125 | 132.1184387207031250
5.6977044576779008 | 132.1378936767578125
5.6999413096345961 | 130.9425506591796875
5.7018804531544447 | 130.4637908935546875
5.7039147941395640 | 130.9924926757812500
5.7058972092345357 | 131.3253021240234375
5.7079211650416255 | 131.3650360107421875
5.7098966566845775 | 131.4150543212890625
5.7119638840667903 | 131.5579223632812500
5.7139393757097423 | 131.6886138916015625
5.7160054491832852 | 131.7884979248046875
5.7180288280360401 | 131.8722686767578125
5.7200827854685485 | 131.9687805175781250
5.7220034664496779 | 132.0729217529296875
5.7241497365757823 | 132.1625518798828125
5.7261096504516900 | 132.2279663085937500
5.7282288037240505 | 132.3088378906250000
5.7303006467409432 | 132.4009857177734375
5.7322501754388213 | 132.4665527343750000
5.7343543278984725 | 132.5367584228515625
5.7362432763911784 | 132.5667572021484375
5.7379706776700914 | 131.5114135742187500
5.7394194100052118 | 130.4244384765625000
5.7411964293569326 | 130.8184509277343750
5.7430767235346138 | 131.3403625488281250
5.7451185649260879 | 131.6306610107421875
5.7473283000290394 | 131.5683441162109375
5.7495409199036658 | 131.6051330566406250
5.7516416106373072 | 131.7785797119140625
5.7534567089751363 | 131.9033813476562500
5.7554725874215364 | 131.9447174072265625
5.7575525077991188 | 131.9664916992187500
5.7595955030992627 | 132.0478363037109375
5.7618127386085689 | 132.1605987548828125
5.7637651520781219 | 132.2139129638671875
5.7657192964106798 | 132.2460479736328125
5.7677294053137302 | 132.3123779296875000
5.7696079686284065 | 132.3674621582031250
5.7716832733713090 | 132.4010162353515625
5.7735993387177587 | 132.2003021240234375
5.7751553845591843 | 131.0370330810546875
5.7770189470611513 | 130.9458465576171875
5.7786828833632171 | 131.4324493408203125
5.7807489568367600 | 131.7149505615234375
5.7826436748728156 | 131.7261352539062500
5.7848730264231563 | 131.7770996093750000
5.7870827615261078 | 131.9408721923828125
5.7890657535754144 | 132.0610809326171875
5.7911785603500903 | 132.1464385986328125
5.7931540519930422 | 132.2379608154296875
5.7951999320648611 | 132.3250885009765625
5.7971650385297835 | 132.3938598632812500
5.7991976486518979 | 132.5060882568359375
5.8012002571485937 | 132.6013488769531250
5.8033009478822351 | 132.6721496582031250
5.8050520042888820 | 132.7557067871093750
5.8070863452740014 | 132.8490600585937500
5.8092037676833570 | 132.8625488281250000
5.8104292186908424 | 131.7867584228515625
5.8117994852364063 | 130.6758422851562500
5.8136342000216246 | 131.0876464843750000
5.8154914160259068 | 131.6185302734375000
5.8175465273670852 | 131.9099731445312500
5.8194418223574758 | 131.8606719970703125
5.8214848176576197 | 131.8531494140625000
5.8234574245288968 | 132.0336608886718750
5.8252932932227850 | 132.1609802246093750
5.8273864835500717 | 132.1989288330078125
5.8291017687879503 | 132.2528228759765625
5.8311055311933160 | 132.3666687011718750
5.8331975676119328 | 132.4201660156250000
5.8352197925560176 | 132.4645996093750000
5.8371583591215312 | 132.5598907470703125
5.8392792432568967 | 132.6488647460937500
5.8410470313392580 | 132.6792602539062500
5.8430871418677270 | 132.2270202636718750
5.8442716291174293 | 131.2236785888671875
5.8460474945604801 | 131.1243133544921875
5.8479104801081121 | 131.6359710693359375
5.8500388646498322 | 131.9062042236328125
5.8522664853371680 | 131.8713378906250000
5.8543579448014498 | 131.9557647705078125
5.8564528659917414 | 132.1443328857421875
5.8585916357114911 | 132.2572479248046875
5.8606271306052804 | 132.3061981201171875
5.8626839728094637 | 132.4066619873046875
5.8645158028230071 | 132.5133819580078125
5.8663701340556145 | 132.5838623046875000
5.8681108052842319 | 132.6587829589843750
5.8699876377359033 | 132.7398986816406250
5.8720975597389042 | 132.8062133789062500
5.8739778539165854 | 132.8862457275390625
5.8758425703272223 | 132.9865570068359375
5.8779599927365780 | 133.0366668701171875
5.8798125931061804 | 133.0881500244140625
5.8817909695208073 | 133.1579895019531250
5.8838553121313453 | 131.9572753906250000
5.8851955770514905 | 130.9205017089843750
5.8869258631020784 | 131.0613250732421875
5.8886803812347353 | 131.6748962402343750
5.8906039469875395 | 132.0467987060546875
5.8925413596443832 | 132.0011138916015625
5.8943956908769906 | 132.0176239013671875
5.8964721495285630 | 132.2024383544921875
5.8984355251304805 | 132.3232574462890625
5.9003758225589991 | 132.3781433105468750
5.9022711175493896 | 132.4315643310546875
5.9043977712281048 | 132.5138854980468750
5.9063761476427317 | 132.6032714843750000
5.9084012573584914 | 132.6615142822265625
5.9102677046321332 | 132.6984710693359375
5.9122853139415383 | 132.7910308837890625
5.9142908072099090 | 132.8846130371093750
5.9164970805868506 | 132.0837249755859375
5.9176163719967008 | 131.0189819335937500
5.9196143648587167 | 131.2596588134765625
5.9214323479682207 | 131.7802734375000000
5.9236357365734875 | 132.0087890625000000
5.9257456585764885 | 131.9888916015625000
5.9276184523478150 | 132.0841522216796875
5.9295633654110134 | 132.2381439208984375
5.9314373130910099 | 132.3555908203125000
5.9335362729616463 | 132.4275512695312500
5.9357056212611496 | 132.4953002929687500
5.9376066857948899 | 132.5796813964843750
5.9395331363193691 | 132.6784057617187500
5.9415068970993161 | 132.7505950927734375
5.9434991204179823 | 132.8413238525390625
5.9455698095262051 | 132.9228515625000000
5.9475781875662506 | 132.9804992675781250
5.9495138693600893 | 133.0480346679687500
5.9515043618157506 | 133.1451263427734375
5.9535462032072246 | 133.2204437255859375
5.9554882314987481 | 133.2612152099609375
5.9574516071006656 | 132.9690551757812500
5.9590728487819433 | 131.7830963134765625
5.9596624961122870 | 130.7511444091796875
5.9598246202804148 | 130.5469207763671875

## 试样 4
试样 4 | 试样 4
变形 | 标准载荷
% | N
0.0000000000000000 | 0.3437162637710571
-2.117432e-05 | 0.3441790044307709
-1.512451e-06 | 0.3433575630187988
-4.537353401e-06 | 0.3408533632755280
0.0000060498045347 | 0.3439258933067322
0.0000000000000000 | 0.3422872722148895
0.0004794470099228 | 0.3665700852870941
0.0011781994898001 | 0.3904631733894348
0.0018285535157929 | 0.4189174175262451
0.0024486584288752 | 0.4465492665767670
0.0031095996232580 | 0.4713886678218842
0.0037796154529133 | 0.5005019903182983
0.0043861082722287 | 0.5295765399932861
0.0050621742343537 | 0.5585098266601562
0.0058410862507117 | 0.5926738977432251
0.0065322764171469 | 0.6214206218719482
0.0072990892954294 | 0.6535388231277466
0.0081022007148022 | 0.6842415332794189
0.0088780882283572 | 0.7162652015686035
0.0096872492167677 | 0.7525163292884827
0.0104207880567628 | 0.7846442461013794
0.0111694516645002 | 0.8139510750770569
0.0119196275236391 | 0.8447508811950684
0.0127333269565497 | 0.8776211142539978
0.0134124168580456 | 0.9101195931434631
0.0141232685464274 | 0.9382959008216858
0.0148885691733085 | 0.9707045555114746
0.0156251325161065 | 1.0038329362869263
0.0162422133489599 | 1.0295840501785278
0.0169318912639937 | 1.0585510730743408
0.0175414085861121 | 1.0810272693634033
0.0182643605394333 | 1.1079597473144531
0.0190296600394504 | 1.1396799087524414
0.0197435373574990 | 1.1726149320602417
0.0204922009652364 | 1.2074162960052490
0.0212605260949204 | 1.2375994920730591
0.0220666620170960 | 1.2680963277816772
0.0228077643678262 | 1.3002933263778687
0.0235927265166538 | 1.3346040248870850
0.0243081160861038 | 1.3646293878555298
0.0249645188359864 | 1.3972525596618652
0.0257192314493295 | 1.4297596216201782
0.0264739463164005 | 1.4582315683364868
0.0272256344269408 | 1.4868618249893188
0.0280242068383814 | 1.5196864604949951
0.0288242937549512 | 1.5538451671600342
0.0295275853131898 | 1.5882127285003662
0.0302611241531849 | 1.6185227632522583
0.0309961752445815 | 1.6471142768859863
0.0316888765355543 | 1.6774133443832397
0.0323210810092860 | 1.7012668848037720
0.0329275749554654 | 1.7233160734176636
0.0336233030029689 | 1.7540709972381592
0.0342948305205937 | 1.7839996814727783
0.0350223203549831 | 1.8151310682296753
0.0357982067416742 | 1.8490346670150757
0.0365332578330708 | 1.8809746503829956
0.0373257834926335 | 1.9130331277847290
0.0381107456414611 | 1.9441972970962524
0.0388775585197436 | 1.9726619720458984
0.0396625184148434 | 2.0040066242218018
0.0404293312931259 | 2.0350065231323242
0.0411825316550676 | 2.0681731700897217
0.0418026358638599 | 2.0911214351654053
0.0424756801403419 | 2.1147112846374512
0.0432228314966778 | 2.1471126079559326
0.0439760318586195 | 2.1756651401519775
0.0447443547345756 | 2.2071661949157715
0.0455096576151846 | 2.2388694286346436
0.0462810049939435 | 2.2726666927337646
0.0470553813829611 | 2.3039526939392090
0.0478327822747815 | 2.3391249179840088
0.0485511940933065 | 2.3686096668243408
0.0492741449197638 | 2.3990120887756348
0.0500545703143871 | 2.4286122322082520
0.0508470937202219 | 2.4606790542602539
0.0516940671914199 | 2.4957344532012939
0.0524381940449530 | 2.5291292667388916
0.0532050069232355 | 2.5603697299957275
0.0538977082142083 | 2.5898394584655762
0.0546418350677413 | 2.6181612014770508
0.0552937033171474 | 2.6420052051544189
0.0560106051379989 | 2.6740050315856934
0.0567834670218872 | 2.7062942981719971
0.0573960077199445 | 2.7279682159423828
0.0581371100706747 | 2.7624146938323975
0.0589114864596922 | 2.7943794727325439
0.0596374617889524 | 2.8278541564941406
0.0602500069944654 | 2.8532025814056396
0.0610107663596864 | 2.8819181919097900
0.0617034721581149 | 2.9117326736450195
0.0623417233837245 | 2.9327723979949951
0.0631281977839535 | 2.9639062881469727
0.0638950106622360 | 2.9939436912536621
0.0646527500321099 | 3.0255000591278076
0.0654346854244068 | 3.0542662143707275
0.0662196498269623 | 3.0901706218719482
0.0669501641641546 | 3.1200957298278809
0.0676897520097555 | 3.1506860256195068
0.0684429523716972 | 3.1776161193847656
0.0692627008102136 | 3.2089550495147705
0.0700234646828903 | 3.2402472496032715
0.0706813819379022 | 3.2653427124023438
0.0713665197181399 | 3.2970960140228271
0.0721136710744759 | 3.3299314975738525
0.0728472099144710 | 3.3621623516082764
0.0734763921391277 | 3.3867204189300537
0.0742598420365539 | 3.4166262149810791
0.0750100178956927 | 3.4480457305908203
0.0758721093734493 | 3.4781601428985596
0.0767402633791789 | 3.5080127716064453
0.0774571652000304 | 3.5399196147918701
0.0782406150974566 | 3.5696973800659180
0.0790074234682834 | 3.6003913879394531
0.0796350956952665 | 3.6253128051757812
0.0803535030063358 | 3.6586241722106934
0.0810537723154994 | 3.6933052539825439
0.0816693375163595 | 3.7194755077362061
0.0822743192111375 | 3.7472274303436279
0.0830335730861407 | 3.7851021289825439
0.0837882834457560 | 3.8217499256134033
0.0845747533385293 | 3.8554823398590088
0.0853445907196146 | 3.8903396129608154
0.0859631849307334 | 3.9160177707672119
0.0867133607898722 | 3.9576976299285889
0.0875391627414501 | 3.9995160102844238
0.0884057932271389 | 4.0399818420410156
0.0891015190209146 | 4.0801453590393066
0.0897216277371626 | 4.1067848205566406
0.0904385295580141 | 4.1478328704833984
0.0911645093947300 | 4.1877856254577637
0.0919161907440866 | 4.2299942970275879
0.0926769591242191 | 4.2703628540039062
0.0934679725323804 | 4.3117671012878418
0.0943164560012519 | 4.3561086654663086
0.0950938568930724 | 4.3976511955261230
0.0959030173180508 | 4.4360599517822266
0.0967303247598466 | 4.4756298065185547
0.0974532755863038 | 4.5126047134399414
0.0980658207918168 | 4.5401678085327148
0.0988129766556085 | 4.5771527290344238
0.0995646580049652 | 4.6122612953186035
0.1003254263850977 | 4.6474633216857910
0.1009621676130337 | 4.6775717735290527
0.1016730204282794 | 4.7190189361572266
0.1023279086730327 | 4.7508563995361328
0.1031174075760646 | 4.7826242446899414
0.1038055698591052 | 4.8234391212463379
0.1045769217453199 | 4.8662581443786621
0.1052045939723030 | 4.8947792053222656
0.1060182888977579 | 4.9374022483825684
0.1067034311854513 | 4.9772906303405762
0.1073477359241224 | 5.0080599784851074
0.1080328782118158 | 5.0509853363037109
0.1087739760550903 | 5.0952997207641602
0.1095483479366521 | 5.1391382217407227
0.1102773567836266 | 5.1811518669128418
0.1110199691320304 | 5.2220258712768555
0.1118472765738261 | 5.2632322311401367
0.1125777909110184 | 5.3059244155883789
0.1133748533247854 | 5.3486566543579102
0.1141749357338995 | 5.3864741325378418
0.1149145280869561 | 5.4251141548156738
0.1156601694456185 | 5.4578061103820801
0.1163967327884166 | 5.4973468780517578
0.1171529576531611 | 5.5362634658813477
0.1178970845066942 | 5.5741510391235352
0.1186487658560509 | 5.6075124740600586
0.1193853291988489 | 5.6460061073303223
0.1201687790962751 | 5.6866707801818848
0.1209718905156478 | 5.7241258621215820
0.1217553404130740 | 5.7567138671875000
0.1225040107819950 | 5.7948279380798340
0.1232012510809000 | 5.8280138969421387
0.1238621883312589 | 5.8584132194519043
0.1246501727291616 | 5.8935890197753906
0.1254018630934297 | 5.9308753013610840
0.1261611169684329 | 5.9665870666503906
0.1267721476688166 | 5.9899454116821289
0.1275465195503784 | 6.0282740592956543
0.1282966954095173 | 6.0617346763610840
0.1289606616701349 | 6.0906023979187012
0.1297879691119306 | 6.1245169639587402
0.1305835260354797 | 6.1607370376586914
0.1311884987153462 | 6.1864056587219238
0.1320763142430224 | 6.2213077545166016
0.1328310246026376 | 6.2506742477416992
0.1336628755598213 | 6.2799715995788574
0.1343706993648084 | 6.3114404678344727
0.1350543271473725 | 6.3439831733703613
0.1356925828804378 | 6.3755025863647461
0.1364246117227594 | 6.4058346748352051
0.1372171306211385 | 6.4381699562072754
0.1379627719798009 | 6.4696373939514160
0.1386025422179955 | 6.4936203956604004
0.1392725574842189 | 6.5183315277099609
0.1401119629372261 | 6.5484189987182617
0.1409044908505166 | 6.5788431167602539
0.1417045732596307 | 6.6080212593078613
0.1423095549544087 | 6.6315126419067383
0.1431308133905986 | 6.6588096618652344
0.1438870382553432 | 6.6898722648620605
0.1445994055757183 | 6.7178654670715332
0.1453223564021755 | 6.7509860992431641
0.1460589197449735 | 6.7855987548828125
0.1468574966638698 | 6.8160934448242188
0.1476590935781132 | 6.8485302925109863
0.1484712830133503 | 6.8819360733032227
0.1490807992086047 | 6.9049758911132812
0.1498914741387125 | 6.9368548393249512
0.1506991200585617 | 6.9669842720031738
0.1515748285601148 | 6.9961290359497070
0.1523159264033893 | 7.0276126861572266
0.1530388862447580 | 7.0593681335449219
0.1537588170758681 | 7.0856161117553711
0.1545422669732943 | 7.1153788566589355
0.1552757922909223 | 7.1408152580261230
0.1558928810118232 | 7.1581606864929199
0.1567186829634011 | 7.1881308555603027
0.1575520394108025 | 7.2188897132873535
0.1583642288460396 | 7.2509713172912598
0.1591174247005256 | 7.2771277427673340
0.1599250706203748 | 7.3040566444396973
0.1606570994626964 | 7.3364419937133789
0.1613528342713835 | 7.3623385429382324
0.1621423241595039 | 7.3886480331420898
0.1629076360550243 | 7.4149456024169922
0.1637409925024258 | 7.4432630538940430
0.1645123443886405 | 7.4699292182922363
0.1653245338238776 | 7.4971599578857422
0.1661745137680555 | 7.5280675888061523
0.1669458656542702 | 7.5584912300109863
0.1675780813966412 | 7.5839848518371582
0.1684023688430898 | 7.6145772933959961
0.1691979167517275 | 7.6475605964660645
0.1699949791654944 | 7.6801991462707520
0.1706029808556195 | 7.7016572952270508
0.1713970142591279 | 7.7336621284484863
0.1720277154963696 | 7.7563505172729492
0.1728005638578907 | 7.7894778251647949
0.1735855282604462 | 7.8205828666687012
0.1743931741802953 | 7.8514227867126465
0.1751524280552985 | 7.8791589736938477
0.1758148798107868 | 7.9026093482971191
0.1765938042226480 | 7.9331340789794922
0.1773273295402760 | 7.9657020568847656
0.1779837413050700 | 7.9861302375793457
0.1787702202127548 | 8.0155315399169922
0.1795929931540741 | 8.0453853607177734
0.1803945810534060 | 8.0732641220092773
0.1811326679162448 | 8.1071338653564453
0.1818193156941561 | 8.1291522979736328
0.1825709970435128 | 8.1576032638549805
0.1833438634348568 | 8.1868104934692383
0.1840108587057330 | 8.2153787612915039
0.1846385309327161 | 8.2394018173217773
0.1853145952045452 | 8.2645435333251953
0.1860012429824565 | 8.2817668914794922
0.1867499133513775 | 8.3070936203002930
0.1875469757651445 | 8.3356628417968750
0.1883304256625706 | 8.3657951354980469
0.1889353983424371 | 8.3887777328491211
0.1897309462510748 | 8.4127435684204102
0.1904448190616677 | 8.4415254592895508
0.1911904604203301 | 8.4731864929199219
0.1919481997902039 | 8.5005712509155273
0.1925637740059756 | 8.5202398300170898
0.1931990007287823 | 8.5414886474609375
0.1940656402293826 | 8.5735082626342773
0.1948974821716547 | 8.6067361831665039
0.1956567360466579 | 8.6378784179687500
0.1964840525033651 | 8.6673021316528320
0.1972916984232143 | 8.6949548721313477
0.1980312817613594 | 8.7247362136840820
0.1986498669575667 | 8.7494554519653320
0.1992608976579504 | 8.7748460769653320
0.1998991533910157 | 8.7984685897827148
0.2007053028355585 | 8.8276176452636719
0.2014569841849152 | 8.8592748641967773
0.2022253070608713 | 8.8905258178710938
0.2029875899461331 | 8.9160575866699219
0.2037120462628081 | 8.9467430114746094
0.2043820705439430 | 8.9706525802612305
0.2051972709596157 | 9.0052042007446289
0.2058128451753873 | 9.0288057327270508
0.2064677424350521 | 9.0534315109252930
0.2072269782802323 | 9.0869674682617188
0.2078531360020861 | 9.1119928359985352
0.2086244878883008 | 9.1413650512695312
0.2093973542796448 | 9.1716098785400391
0.2101490356290014 | 9.2020530700683594
0.2109763520857086 | 9.2337388992309570
0.2117008084023837 | 9.2625551223754883
0.2123163826181553 | 9.2880878448486328
0.2130106029217131 | 9.3122167587280273
0.2137653132813284 | 9.3446197509765625
0.2143763439817121 | 9.3673744201660156
0.2151295398361981 | 9.3945779800415039
0.2158797247102484 | 9.4230337142944336
0.2165587999625131 | 9.4536838531494141
0.2172273097385187 | 9.4840021133422852
0.2179532805603230 | 9.5075397491455078
0.2186792694119504 | 9.5398969650268555
0.2193492756632622 | 9.5667247772216797
0.2201629796036286 | 9.5959959030151367
0.2209252624888904 | 9.6253309249877930
0.2216996253555408 | 9.6569805145263672
0.2223318410979118 | 9.6805963516235352
0.2231319144921144 | 9.7125015258789062
0.2238820993661648 | 9.7390251159667969
0.2245067425828893 | 9.7654962539672852
0.2253597695671488 | 9.7960529327392578
0.2262490905850427 | 9.8317661285400391
0.2269735469017178 | 9.8625030517578125
0.2275785195815843 | 9.8862066268920898
0.2283347444463288 | 9.9190397262573242
0.2289533476723591 | 9.9442014694213867
0.2296853765146807 | 9.9749393463134766
0.2303175742272288 | 9.9975576400756836
0.2309648989612469 | 10.0180435180664062
0.2317846609221306 | 10.0475463867187500
0.2325030772481114 | 10.0790700912475586
0.2332184645638335 | 10.1073465347290039
0.2338536912866402 | 10.1323518753051758
0.2346325976686785 | 10.1615896224975586
0.2353404304885771 | 10.1928234100341797
0.2360709448257694 | 10.2183961868286133
0.2366940735373646 | 10.2421503067016602
0.2374487838969799 | 10.2673864364624023
0.2382095522771124 | 10.2978630065917969
0.2389657771418570 | 10.3293590545654297
0.2397174584912136 | 10.3595495223999023
0.2405372024222743 | 10.3895015716552734
0.2411769726604689 | 10.4124155044555664
0.2418409389210865 | 10.4405374526977539
0.2426500993460650 | 10.4712057113647461
0.2434123822313268 | 10.5002708435058594
0.2440339964377927 | 10.5239839553833008
0.2448174463352188 | 10.5546464920043945
0.2455933417368215 | 10.5911960601806641
0.2464070276473649 | 10.6189785003662109
0.2471889630396618 | 10.6491317749023438
0.2479845109482994 | 10.6817350387573242
0.2488738319661934 | 10.7111749649047852
0.2495741102902684 | 10.7384204864501953
0.2502940230915556 | 10.7585992813110352
0.2510653749777703 | 10.7895698547363281
0.2518079873261740 | 10.8214368820190430
0.2526701013412094 | 10.8500843048095703
0.2533643036149442 | 10.8824014663696289
0.2535458098427625 | 10.8901557922363281
0.2542899366962956 | 10.9232645034790039
0.2562561069207732 | 11.0030078887939453
0.2584461354272207 | 11.0783290863037109
0.2602399044844788 | 11.1616621017456055
0.2622181907499908 | 11.2381563186645508
0.2641072474216344 | 11.3134689331054688
0.2660870481922757 | 11.3844537734985352
0.2683073307416635 | 11.4709939956665039
0.2701222668110859 | 11.5448856353759766
0.2721020675817272 | 11.6176414489746094
0.2740924518584507 | 11.6977653503417969
0.2761433261912316 | 11.7781572341918945
0.2781382539833430 | 11.8494586944580078
0.2801301527651958 | 11.9282274246215820
0.2820903010288021 | 12.0005168914794922
0.2839037225930952 | 12.0753297805786133
0.2857685652124928 | 12.1449918746948242
0.2876969449280296 | 12.2219619750976562
0.2897251377435168 | 12.2897434234619141
0.2916595754795708 | 12.3667402267456055
0.2938390204799362 | 12.4495792388916016
0.2959246923710452 | 12.5291118621826172
0.2978908625955228 | 12.6111249923706055
0.2999962050234899 | 12.6956567764282227
0.3018792036746163 | 12.7656993865966797
0.3038196814013645 | 12.8472633361816406
0.3060051844222471 | 12.9205150604248047
0.3079592566355132 | 13.0106925964355469
0.3101462741615251 | 13.0939083099365234
0.3120383237837814 | 13.1689710617065430
0.3140135990688577 | 13.2511653900146484
0.3160538898955565 | 13.3298120498657227
0.3180079981684685 | 13.4040002822875977
0.3201148190419190 | 13.4830646514892578
0.3221188338648062 | 13.5597190856933594
0.3240593115915544 | 13.6415901184082031
0.3261389074323233 | 13.7254390716552734
0.3282185393327381 | 13.8076000213623047
0.3303178237401880 | 13.8852386474609375
0.3321932498656679 | 13.9656858444213867
0.3341458436334506 | 14.0382423400878906
0.3360076752724126 | 14.1109809875488281
0.3378800723876338 | 14.1886453628540039
0.3399370227707550 | 14.2660121917724609
0.3418305868981406 | 14.3351955413818359
0.3436878750217147 | 14.4124240875244141
0.3456782953580841 | 14.4888362884521484
0.3477518331783358 | 14.5699605941772461
0.3497981820255518 | 14.6514406204223633
0.3519488874881063 | 14.7441959381103516
0.3541404485295061 | 14.8269624710083008
0.3560370416671503 | 14.9032211303710938
0.3581060720316600 | 14.9861087799072266
0.3599149681103881 | 15.0651760101318359
0.3617647197679617 | 15.1372346878051758
0.3637732420465909 | 15.2086496353149414
0.3657091762579512 | 15.2930727005004883
0.3677948661788832 | 15.3732013702392578
0.3697126263286918 | 15.4530553817749023
0.3718315993028227 | 15.5309467315673828
0.3736949093872681 | 15.6125259399414062
0.3757442872447427 | 15.6889371871948242
0.3778087740938645 | 15.7683238983154297
0.3797054032911547 | 15.8461580276489258
0.3818182821851224 | 15.9228086471557617
0.3837497089407407 | 16.0012931823730469
0.3857642892398871 | 16.0821952819824219
0.3878907986800186 | 16.1635189056396484
0.3897238907811698 | 16.2383861541748047
0.3917293840495404 | 16.3156318664550781
0.3937243118416518 | 16.3959770202636719
0.3957479791715741 | 16.4812030792236328
0.3977806974726263 | 16.5568943023681641
0.3997211751993746 | 16.6299285888671875
0.4015936083742417 | 16.7052135467529297
0.4035401080618612 | 16.7814464569091797
0.4055441228847485 | 16.8585872650146484
0.4075178836646955 | 16.9398040771484375
0.4095127753971610 | 17.0170974731445312
0.4114941087027546 | 17.0896492004394531
0.4135994511307217 | 17.1732845306396484
0.4157743526156992 | 17.2584514617919922
0.4177011997962836 | 17.3350963592529297
0.4197052146191709 | 17.4200172424316406
0.4217439909407403 | 17.5035572052001953
0.4238946964032948 | 17.5806980133056641
0.4259485817165114 | 17.6627845764160156
0.4279314295272343 | 17.7474670410156250
0.4300095469225198 | 17.8252124786376953
0.4317049993551336 | 17.8995456695556641
0.4338042837625835 | 17.9844169616699219
0.4359776707424317 | 18.0691547393798828
0.4378349588660058 | 18.1481933593750000
0.4399780918029137 | 18.2269611358642578
0.4419200840347912 | 18.3081645965576172
0.4439679473871365 | 18.3850021362304688
0.4460203542548697 | 18.4651451110839844
0.4479971079854295 | 18.5441932678222656
0.4499829487467650 | 18.6268177032470703
0.4520429281401448 | 18.7117614746093750
0.4541497490135953 | 18.7926578521728516
0.4560539507365320 | 18.8659229278564453
0.4580775820068084 | 18.9516296386718750
0.4601179088931531 | 19.0349693298339844
0.4621007206442300 | 19.1204357147216797
0.4640185168536846 | 19.2001628875732422
0.4660451771342196 | 19.2798080444335938
0.4680159089039080 | 19.3529262542724609
0.4699563866306562 | 19.4289760589599609
0.4721509406226687 | 19.5188407897949219
0.4741458684147801 | 19.5982837677001953
0.4760712371498812 | 19.6710510253906250
0.4782007756002713 | 19.7505836486816406
0.4801367098116316 | 19.8311023712158203
0.4821921096299775 | 19.9099006652832031
0.4843216480803676 | 19.9952449798583984
0.4862318717641756 | 20.0744056701660156
0.4882570535992272 | 20.1462726593017578
0.4902655758778565 | 20.2328357696533203
0.4923013592488132 | 20.3155117034912109
0.4941858724050689 | 20.3909206390380859
0.4961414591234643 | 20.4691009521484375
0.4982649395533372 | 20.5525798797607422
0.5000662631064188 | 20.6298103332519531
0.5020490748574957 | 20.7036132812500000
0.5041060252406169 | 20.7843379974365234
0.5060737280000467 | 20.8652973175048828
0.5082425714645069 | 20.9460792541503906
0.5102601807739120 | 21.0275554656982422
0.5122611665865406 | 21.1086254119873047
0.5143211099202745 | 21.1807212829589844
0.5163629152521025 | 21.2627506256103516
0.5183820390666369 | 21.3428497314453125
0.5204405039548874 | 21.4229202270507812
0.5224641712848097 | 21.5016517639160156
0.5243955619807821 | 21.5800247192382812
0.5264267657767050 | 21.6597576141357422
0.5284489186014980 | 21.7398242950439453
0.5305376375326887 | 21.8212203979492188
0.5323707296338398 | 21.9079723358154297
0.5344079914502800 | 21.9924068450927734
0.5365223848493770 | 22.0820388793945312
0.5384174995415378 | 22.1651477813720703
0.5405969445419032 | 22.2459068298339844
0.5425117117410991 | 22.3244895935058594
0.5444808929460123 | 22.4029617309570312
0.5465756698977202 | 22.4915847778320312
0.5484964590577874 | 22.5733013153076172
0.5505639749171678 | 22.6555309295654297
0.5524787421163637 | 22.7344341278076172
0.5545024094462860 | 22.8095626831054688
0.5565185042505618 | 22.8855628967285156
0.5584136189427227 | 22.9676971435546875
0.5605431573931128 | 23.0469837188720703
0.5623974165064283 | 23.1292552947998047
0.5643242636870127 | 23.2032985687255859
0.5664296061149798 | 23.2855625152587891
0.5682672417315189 | 23.3632297515869141
0.5703619826235808 | 23.4487724304199219
0.5723221128573641 | 23.5282459259033203
0.5743064391135704 | 23.6095600128173828
0.5762665693473537 | 23.6868000030517578
0.5782357866119128 | 23.7636165618896484
0.5801444957905915 | 23.8380126953125000
0.5821727066359017 | 23.9199390411376953
0.5842523385363165 | 23.9989986419677734
0.5861549896944780 | 24.0798950195312500
0.5881529464968480 | 24.1567230224609375
0.5900056911050342 | 24.2335815429687500
0.5919688503490761 | 24.3052558898925781
0.5939078135706950 | 24.3709335327148438
0.5959420463768765 | 24.4569568634033203
0.5979430321895052 | 24.5411891937255859
0.5998199728201143 | 24.6224651336669922
0.6018784377083648 | 24.6989116668701172
0.6038385679421481 | 24.7781925201416016
0.6057654151227325 | 24.8535060882568359
0.6077845389372669 | 24.9276618957519531
0.6095858624903485 | 25.0006160736083984
0.6116201313561760 | 25.0807361602783203
0.6136316826450638 | 25.1615791320800781
0.6155872693634592 | 25.2386550903320312
0.6176457703113556 | 25.3083915710449219
0.6194848843733780 | 25.3839378356933594
0.6214510726276785 | 25.4570808410644531
0.6234882983844727 | 25.5296516418457031
0.6255074221990071 | 25.6061458587646484
0.6274403634597547 | 25.6836624145507812
0.6292553175590001 | 25.7455749511718750
0.6311232072184794 | 25.8178119659423828
0.6330651633907109 | 25.8918437957763672
0.6350389241706580 | 25.9676723480224609
0.6371034110197797 | 26.0458965301513672
0.6389198796241544 | 26.1222534179687500
0.6408845533733256 | 26.1950111389160156
0.6429414676968008 | 26.2712135314941406
0.6450074690510519 | 26.3447227478027344
0.6469494973425753 | 26.4305114746093750
0.6490623762365431 | 26.5067195892333984
0.6509378384216689 | 26.5838470458984375
0.6528329170541838 | 26.6597118377685547
0.6549457959481515 | 26.7385864257812500
0.6566881259204820 | 26.8138046264648438
0.6586316687171347 | 26.8886928558349609
0.6604556377278641 | 26.9643173217773438
0.6623734339373186 | 27.0362091064453125
0.6644485223223455 | 27.1056957244873047
0.6663723765523173 | 27.1883754730224609
0.6685019150027074 | 27.2610301971435547
0.6703818485839292 | 27.3339672088623047
0.6723737834254280 | 27.4048938751220703
0.6744640168617480 | 27.4747867584228516
0.6762879858724773 | 27.5479412078857422
0.6784538003266789 | 27.6207218170166016
0.6803353205323219 | 27.6933631896972656
0.6823589878622442 | 27.7661800384521484
0.6843085165601224 | 27.8425674438476562
0.6861839787452482 | 27.9130764007568359
0.6881048039649613 | 27.9791679382324219
0.6901178697589785 | 28.0533943176269531
0.6920855725184083 | 28.1233615875244141
0.6940320722060278 | 28.2031898498535156
0.6961026170756668 | 28.2842445373535156
0.6981293134158477 | 28.3672122955322266
0.7000682405778207 | 28.4371204376220703
0.7020178413949907 | 28.5022754669189453
0.7039840296492912 | 28.5658435821533203
0.7061559021240100 | 28.6452808380126953
0.7079919871757738 | 28.7151069641113281
0.7100943366531283 | 28.7885971069335938
0.7120861993753351 | 28.8759632110595703
0.7139662050758488 | 28.9464149475097656
0.7160942290211096 | 29.0267257690429688
0.7179076686152257 | 29.0990333557128906
0.7199917719117366 | 29.1802787780761719
0.7219488731352612 | 29.2566490173339844
0.7238999884575605 | 29.3348045349121094
0.7258933656848967 | 29.4088611602783203
0.7278066183789633 | 29.4841957092285156
0.7299678893177770 | 29.5628166198730469
0.7318191915401258 | 29.6410522460937500
0.7338049962418154 | 29.7189178466796875
0.7360525218537077 | 29.8068275451660156
0.7379794050939381 | 29.8868961334228516
0.7400847114622593 | 29.9721870422363281
0.7421279952395707 | 30.0455780029296875
0.7439792974619195 | 30.1244659423828125
0.7459091375931166 | 30.1980762481689453
0.7480704806512222 | 30.2817268371582031
0.7500593143631704 | 30.3544578552246094
0.7520497346995398 | 30.4245433807373047
0.7540552279679105 | 30.5020523071289062
0.7559518211055547 | 30.5756397247314453
0.7579860899713822 | 30.6452598571777344
0.7599295606487431 | 30.7164249420166016
0.7618761324556544 | 30.7917423248291016
0.7637197900330648 | 30.8603591918945312
0.7655710201361217 | 30.9242954254150391
0.7677943136659451 | 31.0037899017333984
0.7696440292638727 | 31.0786228179931641
0.7717070016078651 | 31.1551704406738281
0.7737140815006569 | 31.2354011535644531
0.7755834135459736 | 31.3069458007812500
0.7777174955117516 | 31.3753299713134766
0.7796761112404056 | 31.4532833099365234
0.7817103801062331 | 31.5287570953369141
0.7837204168899916 | 31.6027851104736328
0.7856336695840582 | 31.6727581024169922
0.7876951274229214 | 31.7463550567626953
0.7896582866669632 | 31.8263454437255859
0.7916849830071442 | 31.9050769805908203
0.7936420842306688 | 31.9731197357177734
0.7956748385913670 | 32.0477447509765625
0.7977302384097129 | 32.1239547729492188
0.7997282312717289 | 32.2027931213378906
0.8019001037464477 | 32.2845726013183594
0.8038269869866781 | 32.3633956909179688
0.8057205511140637 | 32.4385528564453125
0.8076670508016832 | 32.5119705200195312
0.8097694002790377 | 32.5898704528808594
0.8117249869974330 | 32.6766204833984375
0.8137728142901324 | 32.7523040771484375
0.8157057555508800 | 32.8239593505859375
0.8176341532962397 | 32.8945350646972656
0.8196895531145856 | 32.9663696289062500
0.8217328368918970 | 33.0354881286621094
0.8237595332320780 | 33.1112403869628906
0.8259057312388904 | 33.1920509338378906
0.8278900935547426 | 33.2698326110839844
0.8302328166319057 | 33.3515205383300781
0.8322050629067235 | 33.4315948486328125
0.8342393317725509 | 33.5046882629394531
0.8362660281127319 | 33.5805206298828125
0.8380567501299083 | 33.6551551818847656
0.8401046495418996 | 33.7294273376464844
0.8419634521706030 | 33.8021469116210938
0.8439160098787397 | 33.8805198669433594
0.8459124161163345 | 33.9517211914062500
0.8478165817796253 | 34.0339698791503906
0.8499506637454033 | 34.1165809631347656
0.8520817167009227 | 34.1954421997070312
0.8541492325603031 | 34.2755355834960938
0.8562711984850466 | 34.3543319702148438
0.8583250837982632 | 34.4348983764648438
0.8605529208434746 | 34.5160026550292969
0.8625917332246900 | 34.5939636230468750
0.8646516765584238 | 34.6639747619628906
0.8666844309191220 | 34.7422294616699219
0.8685749660362490 | 34.8140678405761719
0.8706864025443792 | 34.8962898254394531
0.8727357443422079 | 34.9724617004394531
0.8747261646785773 | 35.0606613159179688
0.8767362014623359 | 35.1408958435058594
0.8788097753422335 | 35.2251472473144531
0.8807290860568173 | 35.3045997619628906
0.8827875148854218 | 35.3796119689941406
0.8847264420473948 | 35.4564208984375000
0.8868197044939734 | 35.5378875732421875
0.8888599592610262 | 35.6219367980957031
0.8908322055358440 | 35.6999244689941406
0.8929254679824226 | 35.7794456481933594
0.8948372061713599 | 35.8639373779296875
0.8968533009756356 | 35.9492492675781250
0.8989495203131810 | 36.0227432250976562
0.9008446710649878 | 36.1082878112792969
0.9028924983576871 | 36.1877136230468750
0.9048072655568831 | 36.2667884826660156
0.9067658812855370 | 36.3455619812011719
0.9089513843064196 | 36.4258346557617188
0.9108298755018041 | 36.5011215209960938
0.9128489993163384 | 36.5764503479003906
0.9146684248116799 | 36.6506576538085938
0.9169235229492188 | 36.7296218872070312
0.9188972837291658 | 36.7987823486328125
0.9208211379591376 | 36.8754425048828125
0.9228962263441645 | 36.9378967285156250
0.9247610148740932 | 37.0118064880371094
0.9267952837399207 | 37.0853004455566406
0.9288506835582666 | 37.1649894714355469
0.9307911973446608 | 37.2440147399902344
0.9328178936848417 | 37.3273887634277344
0.9348415610147640 | 37.3994407653808594
0.9368425107677467 | 37.4774131774902344
0.9387784089194611 | 37.5548591613769531
0.9408035907545127 | 37.6281585693359375
0.9427229014690965 | 37.7028884887695312
0.9448146494105458 | 37.7829856872558594
0.9468004541122355 | 37.8636436462402344
0.9487939034588635 | 37.9425621032714844
0.9507767512695864 | 38.0214538574218750
0.9527414250187576 | 38.1005401611328125
0.9547816797858104 | 38.1819419860839844
0.9566298808786087 | 38.2513732910156250
0.9587624483392574 | 38.3322944641113281
0.9608647978166118 | 38.4055480957031250
0.9627311008516699 | 38.4820251464843750
0.9648969874251634 | 38.5688819885253906
0.9668162981397472 | 38.6485519409179688
0.9688626109273173 | 38.7241821289062500
0.9709316412918270 | 38.8008842468261719
0.9728101324872114 | 38.8792037963867188
0.9749230113811791 | 38.9536933898925781
0.9767999880714342 | 39.0355987548828125
0.9789400559384376 | 39.1130943298339844
0.9808881422504783 | 39.1924781799316406
0.9828406999586150 | 39.2705688476562500
0.9849974273820408 | 39.3495597839355469
0.9867836780031212 | 39.4274864196777344
0.9888692958047614 | 39.5052490234375000
0.9909792178077623 | 39.5863571166992188
0.9928349914262071 | 39.6646423339843750
0.9949190947227180 | 39.7442703247070312
0.9968837684718892 | 39.8252716064453125
0.9989044067915529 | 39.9024314880371094
1.0008100869599730 | 39.9819412231445312
1.0028988058911636 | 40.0661125183105469
1.0048619651352055 | 40.1460609436035156
1.0067465143511072 | 40.2269401550292969
1.0087807110976428 | 40.3046836853027344
1.0107952913967893 | 40.3861961364746094
1.0126995291793719 | 40.4635734558105469
1.0147866614861414 | 40.5464859008789062
1.0167029431904666 | 40.6228599548339844
1.0186298264306970 | 40.6895561218261719
1.0206051017157733 | 40.7646751403808594
1.0227285821456462 | 40.8365325927734375
1.0245676962076686 | 40.9058227539062500
1.0266730025759898 | 40.9719543457031250
1.0286467633559369 | 41.0461311340332031
1.0304919354384765 | 41.1150588989257812
1.0324218476889655 | 41.1823158264160156
1.0343638759804890 | 41.2554206848144531
1.0364086742629297 | 41.3308486938476562
1.0382357444032095 | 41.4059410095214844
1.0404242043150589 | 41.4836311340332031
1.0423314711079001 | 41.5596809387207031
1.0442341222660616 | 41.6316680908203125
1.0463167110574432 | 41.7062187194824219
1.0481271216413006 | 41.7792663574218750
1.0501659340225160 | 41.8474464416503906
1.0521306077716872 | 41.9230079650878906
1.0541315575246699 | 42.0002059936523438
1.0560735858161934 | 42.0633735656738281
1.0579520048922859 | 42.1381034851074219
1.0601677980157547 | 42.2184829711914062
1.0621082396828569 | 42.2988967895507812
1.0640457244589925 | 42.3653984069824219
1.0660950662568212 | 42.4389991760253906
1.0678767012432218 | 42.5071945190429688
1.0699608766590245 | 42.5855522155761719
1.0718786728684790 | 42.6577301025390625
1.0738690932048485 | 42.7315101623535156
1.0758957174257375 | 42.8060951232910156
1.0780434299376793 | 42.8820343017578125
1.0798870875150897 | 42.9517250061035156
1.0818427463527769 | 43.0266342163085938
1.0838633125531487 | 43.1007843017578125
1.0857206006767228 | 43.1827354431152344
1.0877745581092313 | 43.2573928833007812
1.0898148128762841 | 43.3360939025878906
1.0918249217793345 | 43.4187126159667969
1.0937093988759443 | 43.4933509826660156
1.0956317386007868 | 43.5590019226074219
1.0977461319998838 | 43.6308403015136719
1.0995036070235074 | 43.6969299316406250
1.1015060712816194 | 43.7692794799804688
1.1033845624770038 | 43.8391761779785156
1.1051465810160153 | 43.9060440063476562
1.1070824791677296 | 43.9669380187988281
1.1089533978374675 | 44.0387763977050781
1.1109044410404749 | 44.1145210266113281
1.1129402244114317 | 44.1875152587890625
1.1150153127964586 | 44.2669105529785156
1.1170949446968734 | 44.3415336608886719
1.1190278138383292 | 44.4189224243164062
1.1212087733438239 | 44.4997863769531250
1.1233186953468248 | 44.5842132568359375
1.1253513775882311 | 44.6614723205566406
1.1273236238630489 | 44.7405433654785156
1.1292429345776327 | 44.8012924194335938
1.1311304406845011 | 44.8711013793945312
1.1331042014644481 | 44.9435310363769531
1.1352443414507434 | 45.0195732116699219
1.1371742537012324 | 45.1015396118164062
1.1391888340003788 | 45.1772689819335938
1.1411126161110587 | 45.2595214843750000
1.1430622169282287 | 45.3300857543945312
1.1450299196876585 | 45.4035720825195312
1.1470716889598407 | 45.4728698730468750
1.1489697966026142 | 45.5432853698730469
1.1509133393992670 | 45.6156959533691406
1.1530307618086226 | 45.6888389587402344
1.1549848340218887 | 45.7685050964355469
1.1568859706749208 | 45.8381958007812500
1.1591108508291654 | 45.9140777587890625
1.1609786683693528 | 45.9865303039550781
1.1630431552184746 | 46.0635414123535156
1.1650593221420422 | 46.1365013122558594
1.1669710603309795 | 46.2085723876953125
1.1690385761903599 | 46.2743072509765625
1.1709230532869697 | 46.3489112854003906
1.1731100708129816 | 46.4225616455078125
1.1750051494454965 | 46.4930229187011719
1.1768896986613981 | 46.5641288757324219
1.1789042789605446 | 46.6422195434570312
1.1809006851981394 | 46.7091903686523438
1.1830408251844347 | 46.7870407104492188
1.1851068265386857 | 46.8688087463378906
1.1870003906660713 | 46.9374885559082031
1.1890815370716155 | 47.0086174011230469
1.1911339799989946 | 47.0779685974121094
1.1930804796866141 | 47.1493148803710938
1.1950466679409146 | 47.2075386047363281
1.1969523481093347 | 47.2836685180664062
1.1989018768072128 | 47.3514289855957031
1.2009452327038161 | 47.4247741699218750
1.2028811308555305 | 47.4945983886718750
1.2048382320790552 | 47.5652389526367188
1.2068044203333557 | 47.6341896057128906
1.2086844260338694 | 47.7068367004394531
1.2108200225047767 | 47.7795753479003906
1.2126380056142807 | 47.8481864929199219
1.2146616729442030 | 47.9244079589843750
1.2168033274356276 | 48.0064773559570312
1.2188828150974587 | 48.0801353454589844
1.2212347694439813 | 48.1664428710937500
1.2233279597712681 | 48.2600936889648438
1.2252653724281117 | 48.3412933349609375
1.2272619229042903 | 48.4182472229003906
1.2291977489367127 | 48.4961776733398438
1.2312139158602804 | 48.5708236694335938
1.2330908925505355 | 48.6365890502929688
1.2350767693715170 | 48.7129669189453125
1.2370625019539148 | 48.7804145812988281
1.2390786688774824 | 48.8613243103027344
1.2410856045316905 | 48.9289283752441406
1.2430185457924381 | 49.0006446838378906
1.2450800036313012 | 49.0717582702636719
1.2471052575856447 | 49.1444664001464844
1.2490578152937815 | 49.2214736938476562
1.2511766800889745 | 49.2941780090332031
1.2532110210740939 | 49.3698196411132812
1.2552209857385606 | 49.4429092407226562
1.2571826304774731 | 49.5143432617187500
1.2592729360330850 | 49.5812606811523438
1.2612497258232906 | 49.6602935791015625
1.2633580612018704 | 49.7331085205078125
1.2652970604831353 | 49.8068313598632812
1.2673417866462842 | 49.8796081542968750
1.2693700696108863 | 49.9520874023437500
1.2713588312035426 | 50.0261001586914062
1.2734657241962850 | 50.0977783203125000
1.2753879918018356 | 50.1705284118652344
1.2774374778382480 | 50.2437934875488281
1.2794520581373945 | 50.3190078735351562
1.2814106738660485 | 50.3898468017578125
1.2834993927972391 | 50.4631500244140625
1.2853687248425558 | 50.5292892456054688
1.2873455146327615 | 50.6035957336425781
1.2892617242177948 | 50.6673812866210938
1.2910691779106855 | 50.7328033447265625
1.2930807291995734 | 50.8014335632324219
1.2950015544192865 | 50.8674659729003906
1.2970765706850216 | 50.9508018493652344
1.2990745635470375 | 51.0256958007812500
1.3011814565397799 | 51.0964965820312500
1.3032443567644805 | 51.1722106933593750
1.3054086567135528 | 51.2561225891113281
1.3075579558499157 | 51.3321533203125000
1.3096299431053922 | 51.4092292785644531
1.3115810584276915 | 51.4807815551757812
1.3136637193383649 | 51.5522041320800781
1.3158611941616982 | 51.6286926269531250
1.3177549025276676 | 51.7026634216308594
1.3197634248062968 | 51.7755737304687500
1.3218521437374875 | 51.8515281677246094
1.3237002727109939 | 51.9284172058105469
1.3258237531408668 | 52.0029258728027344
1.3277793398592621 | 52.0834236145019531
1.3297470426186919 | 52.1508026123046875
1.3317858549999073 | 52.2317199707031250
1.3337309123016894 | 52.3072395324707031
1.3358089575776830 | 52.3786888122558594
1.3376693468308076 | 52.4485282897949219
1.3396853695157915 | 52.5246200561523438
1.3416077813599259 | 52.5873184204101562
1.3433364807860926 | 52.6564064025878906
1.3454977517249063 | 52.7232131958007812
1.3474820419214666 | 52.8021354675292969
1.3496433128602803 | 52.8833236694335938
1.3517956410069019 | 52.9608039855957031
1.3537496411008760 | 53.0335006713867188
1.3557898958679289 | 53.1071701049804688
1.3577016340568662 | 53.1783866882324219
1.3596678944304585 | 53.2432823181152344
1.3616053070873022 | 53.3155822753906250
1.3637469615787268 | 53.3919868469238281
1.3657251937547699 | 53.4686393737792969
1.3677201576065272 | 53.5459480285644531
1.3696955050108954 | 53.6200981140136719
1.3716707081766799 | 53.6917839050292969
1.3736006204271689 | 53.7623672485351562
1.3756333747878671 | 53.8337211608886719
1.3776706005446613 | 53.8979225158691406
1.3797124419361353 | 53.9717941284179688
1.3816437965724617 | 54.0451660156250000
1.3838005961151794 | 54.1166267395019531
1.3856048765592277 | 54.1848831176757812
1.3876572473673150 | 54.2547607421875000
1.3895221080165356 | 54.3169937133789062
1.3914536068914458 | 54.3778991699218750
1.3933245255611837 | 54.4447479248046875
1.3951378930360079 | 54.5091056823730469
1.3971781478030607 | 54.5689544677734375
1.3990037755575031 | 54.6367912292480469
1.4010636467719451 | 54.7070960998535156
1.4031448652967811 | 54.7799797058105469
1.4050186687381938 | 54.8492622375488281
1.4072299904655665 | 54.9204940795898438
1.4093292388133705 | 55.0032997131347656
1.4114163711201400 | 55.0730094909667969
1.4135656702565029 | 55.1483573913574219
1.4155317863915116 | 55.2166519165039062
1.4175009315367788 | 55.2842369079589844
1.4195035400334746 | 55.3505897521972656
1.4215906723402441 | 55.4284133911132812
1.4235644331201911 | 55.4940567016601562
1.4255503099411726 | 55.5561599731445312
1.4274802221916616 | 55.6315841674804688
1.4295249483548105 | 55.7066230773925781
1.4314669766463339 | 55.7790374755859375
1.4334090049378574 | 55.8538551330566406
1.4354583467356861 | 55.9282798767089844
1.4372203652746975 | 55.9961051940917969
1.4392319165635854 | 56.0618896484375000
1.4411042776191607 | 56.1240158081054688
1.4427361929556355 | 56.1831550598144531
1.4447826499817893 | 56.2466163635253906
1.4465976040810347 | 56.3106460571289062
1.4485984817147255 | 56.3800315856933594
1.4506494101369753 | 56.4504699707031250
1.4526549034053460 | 56.5186958312988281
1.4546921291621402 | 56.5891685485839844
1.4566462734946981 | 56.6640930175781250
1.4588786540552974 | 56.7412223815917969
1.4610187219223008 | 56.8162612915039062
1.4630621499381959 | 56.8921623229980469
1.4650494691450149 | 56.9629478454589844
1.4669943822082132 | 57.0268592834472656
1.4689515555510297 | 57.0963363647460938
1.4709237297065556 | 57.1700820922851562
1.4729323962237686 | 57.2381591796875000
1.4747851408319548 | 57.3086013793945312
1.4768692441284657 | 57.3733520507812500
1.4786554947495461 | 57.4414215087890625
1.4806353135500103 | 57.5072364807128906
1.4828117295401171 | 57.5843124389648438
1.4847944331122562 | 57.6575012207031250
1.4868241584626958 | 57.7253189086914062
1.4887328676413745 | 57.7939834594726562
1.4906552794855088 | 57.8603401184082031
1.4925171111244708 | 57.9234237670898438
1.4943335076095536 | 57.9905891418457031
1.4964705464662984 | 58.0544433593750000
1.4983006456168368 | 58.1228065490722656
1.5002895514480770 | 58.1900482177734375
1.5023525959113613 | 58.2672882080078125
1.5041841374477372 | 58.3323059082031250
1.5063379079801962 | 58.4035186767578125
1.5083674890920520 | 58.4754562377929688
1.5103806270053610 | 58.5472221374511719
1.5124572298955172 | 58.6164131164550781
1.5144930132664740 | 58.6834182739257812
1.5165635581361130 | 58.7555770874023438
1.5184797677211463 | 58.8292961120605469
1.5205957477446645 | 58.9012413024902344
1.5225347470259294 | 58.9762420654296875
1.5244873047340661 | 59.0505676269531250
1.5264550074934959 | 59.1191749572753906
1.5285057916771621 | 59.1863403320312500
1.5303570938995108 | 59.2568855285644531
1.5323399417102337 | 59.3270568847656250
1.5344422190682963 | 59.4025192260742188
1.5362555865431204 | 59.4703865051269531
1.5383321894332767 | 59.5367431640625000
1.5403045078273863 | 59.6109123229980469
1.5421845135279000 | 59.6810188293457031
1.5442655878141522 | 59.7497901916503906
1.5462120875017717 | 59.8221626281738281
1.5481874349061400 | 59.8869361877441406
1.5501792255090550 | 59.9582099914550781
1.5521394278621301 | 60.0305328369140625
1.5542008857009932 | 60.0987319946289062
1.5560203111963347 | 60.1658325195312500
1.5581437916262075 | 60.2418899536132812
1.5601448134984821 | 60.3207664489746094
1.5620066451374441 | 60.4054183959960938
1.5640575735596940 | 60.4763488769531250
1.5660313343396410 | 60.5458984375000000
1.5679657179862261 | 60.6087799072265625
1.5700558793032542 | 60.6808700561523438
1.5720431985100731 | 60.7515373229980469
1.5739459939068183 | 60.8195838928222656
1.5759953357046470 | 60.8859939575195312
1.5779751545051113 | 60.9588699340820312
1.5799307412235066 | 61.0215454101562500
1.5819301764713600 | 61.0813217163085938
1.5839023506268859 | 61.1518554687500000
1.5858776980312541 | 61.2082633972167969
1.5877470300765708 | 61.2738494873046875
1.5898569520795718 | 61.3482818603515625
1.5919652874581516 | 61.4124450683593750
1.5939178451662883 | 61.4790802001953125
1.5960170935140923 | 61.5511589050292969
1.5978910411940888 | 61.6083450317382812
1.5998692733701319 | 61.6719055175781250
1.6019489052705467 | 61.7363548278808594
1.6038198239402846 | 61.8102760314941406
1.6059297459432855 | 61.8760719299316406
1.6080366389360279 | 61.9477882385253906
1.6101751201786101 | 62.0218391418457031
1.6122654257342219 | 62.0951843261718750
1.6141741349129006 | 62.1677627563476562
1.6161796281812713 | 62.2381134033203125
1.6180566048715264 | 62.3019981384277344
1.6201663826359436 | 62.3722839355468750
1.6222536591812968 | 62.4412307739257812
1.6240639976458624 | 62.5045051574707031
1.6260650195181370 | 62.5696067810058594
1.6279706996865571 | 62.6333923339843750
1.6300079254433513 | 62.7007789611816406
1.6321390505181625 | 62.7747421264648438
1.6342005083570257 | 62.8419151306152344
1.6361682111164555 | 62.9125061035156250
1.6382099082693458 | 62.9799690246582031
1.6402185747865587 | 63.0546493530273438
1.6421256973408163 | 63.1175575256347656
1.6441024871310219 | 63.1866455078125000
1.6460898063378409 | 63.2524681091308594
1.6480983286164701 | 63.3126945495605469
1.6499950659926981 | 63.3742980957031250
1.6520080596674234 | 63.4411506652832031
1.6540846625575796 | 63.5063247680664062
1.6559509655926377 | 63.5733451843261719
1.6580790616571903 | 63.6395301818847656
1.6601904260460287 | 63.7079010009765625
1.6620946638286114 | 63.7739715576171875
1.6644026254070923 | 63.8510360717773438
1.6664020606549457 | 63.9214248657226562
1.6683833218412474 | 63.9820747375488281
1.6703192921122536 | 64.0430145263671875
1.6723656048998237 | 64.1144180297851562
1.6745239910669625 | 64.1844177246093750
1.6765203973045573 | 64.2545318603515625
1.6786362330894917 | 64.3161849975585938
1.6804739768849686 | 64.3788528442382812
1.6823976868763566 | 64.4373626708984375
1.6844138537999243 | 64.4965896606445312
1.6864918990759179 | 64.5679321289062500
1.6884733045008034 | 64.6309509277343750
1.6903895140858367 | 64.6928176879882812
1.6924887624336407 | 64.7634811401367188
1.6944277617149055 | 64.8310317993164062
1.6964847481576726 | 64.8899078369140625
1.6982542671030387 | 64.9437866210937500
1.7000540761509910 | 64.9983825683593750
1.7020278369309381 | 65.0593948364257812
1.7039864526595920 | 65.1244888305664062
1.7060343520715833 | 65.1876983642578125
1.7078446905361488 | 65.2425155639648438
1.7098245093366131 | 65.3056030273437500
1.7118602927075699 | 65.3643951416015625
1.7137160663260147 | 65.4264678955078125
1.7158955113263801 | 65.4911193847656250
1.7177179658319801 | 65.5546112060546875
1.7196856685914099 | 65.6133804321289062
1.7217986196046695 | 65.6796951293945312
1.7237693513743579 | 65.7429809570312500
1.7258489832747728 | 65.8104019165039062
1.7277561058290303 | 65.8702621459960938
1.7297676571179181 | 65.9318313598632812
1.7317551205633208 | 65.9991455078125000
1.7337909039342776 | 66.0587234497070312
1.7357705784961581 | 66.1184616088867188
1.7376974617363885 | 66.1797409057617188
1.7398270001867786 | 66.2462615966796875
1.7419338931795210 | 66.3166656494140625
1.7440104960696772 | 66.3812637329101562
1.7459357926854864 | 66.4426345825195312
1.7478626759257168 | 66.5030288696289062
1.7498515817569569 | 66.5655441284179688
1.7518101974856108 | 66.6286010742187500
1.7539957005064934 | 66.6942520141601562
1.7558937360299751 | 66.7569580078125000
1.7580505355726928 | 66.8243484497070312
1.7599683317821473 | 66.8812255859375000
1.7619435349479318 | 66.9473876953125000
1.7640352828893811 | 67.0049285888671875
1.7658578816335648 | 67.0651397705078125
1.7680448270402849 | 67.1282653808593750
1.7699595942394808 | 67.1898727416992188
1.7719636451220140 | 67.2523803710937500
1.7740992415929213 | 67.3264007568359375
1.7760758871445432 | 67.3931579589843750
1.7782991806743667 | 67.4627990722656250
1.7802759704645723 | 67.5324325561523438
1.7823012244189158 | 67.6048278808593750
1.7844200892141089 | 67.6714859008789062
1.7863924076082185 | 67.7390670776367188
1.7884417494060472 | 67.8018188476562500
1.7904502716846764 | 67.8682250976562500
1.7925224031787366 | 67.9345779418945312
1.7944840479176491 | 67.9979553222656250
1.7964562220731750 | 68.0642242431640625
1.7984542149351910 | 68.1266403198242188
1.8004778822651133 | 68.1979904174804688
1.8024742885027081 | 68.2561035156250000
1.8044086721492931 | 68.3206710815429688
1.8065216231625527 | 68.3929214477539062
1.8085875523975119 | 68.4599151611328125
1.8106399232055992 | 68.5300750732421875
1.8125623350497335 | 68.5951385498046875
1.8144876316655427 | 68.6517791748046875
1.8165718792006373 | 68.7194290161132812
1.8184790017548949 | 68.7835388183593750
1.8206281566526741 | 68.8488769531250000
1.8226503815967590 | 68.9142303466796875
1.8245288006728515 | 68.9761123657226562
1.8265373229514807 | 69.0353469848632812
1.8283492480404675 | 69.0970611572265625
1.8304575834190473 | 69.1622848510742188
1.8324329308234155 | 69.2236328125000000
1.8343612564494833 | 69.2909088134765625
1.8365073823370039 | 69.3612747192382812
1.8385900432476774 | 69.4258728027343750
1.8407363133737817 | 69.4956130981445312
1.8426842554472387 | 69.5632324218750000
1.8447139807976782 | 69.6347198486328125
1.8469433323480189 | 69.7058181762695312
1.8488837740151212 | 69.7781600952148438
1.8510042254347354 | 69.8452301025390625
1.8530098629416898 | 69.9101104736328125
1.8550062691792846 | 69.9773330688476562
1.8569497398566455 | 70.0373764038085938
1.8588190719019622 | 70.0984115600585938
1.8607368681114167 | 70.1622314453125000
1.8626637513516471 | 70.2240371704101562
1.8647267958149314 | 70.2861251831054688
1.8665991568705067 | 70.3531723022460938
1.8686909048119560 | 70.4208984375000000
1.8708582337712869 | 70.4968414306640625
1.8728728140704334 | 70.5681381225585938
1.8749918231042102 | 70.6364974975585938
1.8770124614238739 | 70.7071304321289062
1.8790330997435376 | 70.7703552246093750
1.8809129612054676 | 70.8326034545898438
1.8828671055380255 | 70.8955459594726562
1.8849134183255956 | 70.9538726806640625
1.8865998558467254 | 71.0126037597656250
1.8887156916316599 | 71.0782089233398438
1.8906789229949936 | 71.1420669555664062
1.8925890745595098 | 71.2112426757812500
1.8947957806522027 | 71.2778320312500000
1.8967468959745020 | 71.3453369140625000
1.8987358018057421 | 71.4123916625976562
1.9007231210125610 | 71.4832382202148438
1.9027860212372616 | 71.5565109252929688
1.9048218046082184 | 71.6200027465820312
1.9067985943984240 | 71.6898422241210938
1.9087723551783711 | 71.7517929077148438
1.9106628902954981 | 71.8147811889648438
1.9126865576254204 | 71.8820953369140625
1.9147918639937416 | 71.9527893066406250
1.9167385079199448 | 72.0169906616210938
1.9186516884947196 | 72.0835952758789062
1.9206299206707627 | 72.1538314819335938
1.9226400295738131 | 72.2167816162109375
1.9244792157551274 | 72.2820205688476562
1.9267433288041502 | 72.3547439575195312
1.9286655964097008 | 72.4269714355468750
1.9306120960973203 | 72.4941482543945312
1.9326524951029569 | 72.5661392211914062
1.9345884653739631 | 72.6442718505859375
1.9366362205473706 | 72.7125167846679688
1.9385843068594113 | 72.7803039550781250
1.9405459515983239 | 72.8546295166015625
1.9426074094371870 | 72.9187698364257812
1.9444662120658904 | 72.9949188232421875
1.9465549309970811 | 73.0638580322265625
1.9484228206565604 | 73.1333465576171875
1.9504600464133546 | 73.2088088989257812
1.9524564526509494 | 73.2734603881835938
1.9543394873617217 | 73.3400344848632812
1.9564146478660405 | 73.4090881347656250
1.9583807640010491 | 73.4791336059570312
1.9603197632823139 | 73.5506591796875000
1.9623131405096501 | 73.6197662353515625
1.9642703138524666 | 73.6907424926757812
1.9662651334656402 | 73.7593460083007812
1.9682556259213015 | 73.8266296386718750
1.9702928516780958 | 73.9022369384765625
1.9722348799696192 | 73.9714508056640625
1.9741874376777560 | 74.0305099487304688
1.9761974023422226 | 74.1007080078125000
1.9782150116516277 | 74.1699295043945312
1.9801661269739270 | 74.2393798828125000
1.9821261850884184 | 74.3041381835937500
1.9842043746029958 | 74.3770904541015625
1.9860284157330170 | 74.4323730468750000
1.9881351644871756 | 74.4999847412109375
1.9900953668402508 | 74.5755691528320312
1.9920479245483875 | 74.6407012939453125
1.9941608755616471 | 74.7055740356445312
1.9959863590775058 | 74.7711029052734375
1.9981082528829575 | 74.8423614501953125
2.0001274488167837 | 74.9121475219726562
2.0022388132056221 | 74.9876556396484375
2.0042081025894731 | 75.0641174316406250
2.0060532025527209 | 75.1276092529296875
2.0081419214839116 | 75.1948318481445312
2.0100354856112972 | 75.2568740844726562
2.0119124623015523 | 75.3187713623046875
2.0139270426006988 | 75.3823852539062500
2.0157933456357569 | 75.4603195190429688
2.0181044804630801 | 75.5411682128906250
2.0202051711967215 | 75.6105499267578125
2.0221290254266933 | 75.6789703369140625
2.0241724534425884 | 75.7458190917968750
2.0261264535365626 | 75.8150100708007812
2.0281093013472855 | 75.8797988891601562
2.0300270975567400 | 75.9453430175781250
2.0319267197046429 | 76.0112838745117188
2.0339231259422377 | 76.0691680908203125
2.0361237740144134 | 76.0800399780273438
2.0380219537764788 | 76.1221542358398438
2.0399367209756747 | 76.1849212646484375
2.0419753891183063 | 76.2546768188476562
2.0441170436097309 | 76.3239135742187500
2.0461059494409710 | 76.3920898437500000
2.0480691808043048 | 76.4595184326171875
2.0501320810290053 | 76.5286712646484375
2.0522420030320063 | 76.6005630493164062
2.0542943738400936 | 76.6768722534179688
2.0563574183033779 | 76.7357177734375000
2.0582176633179188 | 76.7970199584960938
2.0602292146068066 | 76.8643417358398438
2.0622589399572462 | 76.9245834350585938
2.0640193718718365 | 76.9840545654296875
2.0659779876004905 | 77.0482635498046875
2.0679200158920139 | 77.1050491333007812
2.0698786316206679 | 77.1666488647460938
2.0718600370455533 | 77.2268218994140625
2.0737505721626803 | 77.2897644042968750
2.0758633789373562 | 77.3488922119140625
2.0776451581623405 | 77.4071044921875000
2.0795583387371153 | 77.4678115844726562
2.0816454710438848 | 77.5328216552734375
2.0836963994661346 | 77.6050262451171875
2.0858804601011798 | 77.6740264892578125
2.0876772401388735 | 77.7325210571289062
2.0895920073380694 | 77.7931518554687500
2.0915369204012677 | 77.8517990112304688
2.0936120809055865 | 77.9151153564453125
2.0956296902149916 | 77.9796371459960938
2.0977531706448644 | 78.0553131103515625
2.0998554480029270 | 78.1194305419921875
2.1018065633252263 | 78.1881484985351562
2.1038815795909613 | 78.2520523071289062
2.1059460664400831 | 78.3156738281250000
2.1078759786905721 | 78.3768615722656250
2.1097771874628961 | 78.4384155273437500
2.1117130134953186 | 78.4985046386718750
2.1137079773470759 | 78.5623245239257812
2.1157664061756805 | 78.6270141601562500
2.1179625828517601 | 78.6977920532226562
2.1199967795982957 | 78.7615203857421875
2.1221186734037474 | 78.8318557739257812
2.1242391248233616 | 78.9007034301757812
2.1260480209020898 | 78.9628295898437500
2.1281397688435391 | 79.0266647338867188
2.1301256456645206 | 79.0828933715820312
2.1319678608560935 | 79.1434402465820312
2.1339143605437130 | 79.1995086669921875
2.1357004669262096 | 79.2541351318359375
2.1378784695407376 | 79.3202667236328125
2.1397887653438374 | 79.3789978027343750
2.1418108460493386 | 79.4495162963867188
2.1439856754150242 | 79.5165939331054688
2.1457795706810430 | 79.5770034790039062
2.1479513710364699 | 79.6447143554687500
2.1499645089497790 | 79.7086563110351562
2.1519322117092088 | 79.7696990966796875
2.1539739088620991 | 79.8318862915039062
2.1559825753793120 | 79.8871917724609375
2.1578866689233109 | 79.9454574584960938
2.1598876907955855 | 80.0097198486328125
2.1619612646754831 | 80.0711288452148438
2.1638683872297406 | 80.1371383666992188
2.1658829675288871 | 80.1951141357421875
2.1679460119921714 | 80.2588577270507812
2.1699636213015765 | 80.3107757568359375
2.1719585851533338 | 80.3740005493164062
2.1738279171986505 | 80.4350433349609375
2.1759196651400998 | 80.4930267333984375
2.1777693807380274 | 80.5516433715820312
2.1799548837589100 | 80.6225509643554688
2.1820662481477484 | 80.6938781738281250
2.1840565963648260 | 80.7601165771484375
2.1863057086011395 | 80.8282241821289062
2.1882762961322442 | 80.8917236328125000
2.1903498700121418 | 80.9535369873046875
2.1923872400075197 | 81.0192108154296875
2.1941416139015928 | 81.0726699829101562
2.1962288904469460 | 81.1425323486328125
2.1980937510961667 | 81.2049407958984375
2.2002443483797833 | 81.2688293457031250
2.2022649866994470 | 81.3338928222656250
2.2042494211345911 | 81.4025497436523438
2.2063319378066808 | 81.4673004150390625
2.2083436333341524 | 81.5404586791992188
2.2104004755383357 | 81.6008834838867188
2.2124120268272236 | 81.6638565063476562
2.2142920325277373 | 81.7264328002929688
2.2163035838166252 | 81.7913055419921875
2.2182334960671142 | 81.8512954711914062
2.2201512922765687 | 81.9107055664062500
2.2220236533321440 | 81.9668426513671875
2.2239777976647019 | 82.0291213989257812
2.2258653037715703 | 82.0894470214843750
2.2278057454386726 | 82.1562347412109375
2.2298732612980530 | 82.2210998535156250
2.2318924572318792 | 82.2876815795898438
2.2338933348655701 | 82.3539276123046875
2.2357310786610469 | 82.4087829589843750
2.2376503172563389 | 82.4671096801757812
2.2396361940773204 | 82.5329971313476562
2.2416855358751491 | 82.5918045043945312
2.2437469937140122 | 82.6560897827148438
2.2456225280184299 | 82.7116699218750000
2.2476658117957413 | 82.7709732055664062
2.2496803920948878 | 82.8257217407226562
2.2515315500786528 | 82.8737792968750000
2.2535976235521957 | 82.9299392700195312
2.2554261360783130 | 82.9905166625976562
2.2574785068864003 | 83.0486450195312500
2.2593978897202760 | 83.1093521118164062
2.2614638189552352 | 83.1808242797851562
2.2635329214390367 | 83.2405395507812500
2.2653493179241195 | 83.2979583740234375
2.2674955880502239 | 83.3553009033203125
2.2693952101981267 | 83.4125366210937500
2.2713144487934187 | 83.4654235839843750
2.2734183127759025 | 83.5322265625000000
2.2753330799750984 | 83.5938110351562500
2.2772826086729765 | 83.6481704711914062
2.2792412244016305 | 83.7099304199218750
2.2813087402610108 | 83.7704315185546875
2.2833158201538026 | 83.8288269042968750
2.2853257848182693 | 83.8772201538085938
2.2873872426571324 | 83.9151458740234375
2.2894533161306754 | 83.9193725585937500
2.2913347642170265 | 83.8787078857421875
2.2934295411687344 | 83.9293060302734375
2.2955182600999251 | 83.9948272705078125
2.2973089821171016 | 84.0594711303710938
2.2992932723136619 | 84.1198348999023438
2.3011385165154934 | 84.1905136108398438
2.3030789581825957 | 84.2461700439453125
2.3051101259188727 | 84.3106155395507812
2.3068525280104950 | 84.3669052124023438
2.3088293178007007 | 84.4291458129882812
2.3108832752332091 | 84.4864807128906250
2.3127481358824298 | 84.5504913330078125
2.3148352681891993 | 84.5970001220703125
2.3166063737589866 | 84.6447601318359375
2.3185332569992170 | 84.6937637329101562
2.3205492796842009 | 84.7438201904296875
2.3225200114538893 | 84.8011627197265625
2.3246812823927030 | 84.8558197021484375
2.3265370560111478 | 84.9106750488281250
2.3286409199936315 | 84.9649124145507812
2.3306419418659061 | 85.0274658203125000
2.3326246454380453 | 85.0879592895507812
2.3347391830757260 | 85.1491699218750000
2.3367899672593921 | 85.2150802612304688
2.3388756571803242 | 85.2683410644531250
2.3409098539268598 | 85.3286895751953125
2.3429351078812033 | 85.3890533447265625
2.3449632466072217 | 85.4463195800781250
2.3469234489602968 | 85.5067138671875000
2.3489364426350221 | 85.5573806762695312
2.3508360647829250 | 85.6211013793945312
2.3529641608474776 | 85.6800155639648438
2.3549454220337793 | 85.7387542724609375
2.3569993794662878 | 85.7970657348632812
2.3590048727346584 | 85.8574905395507812
2.3610558011569083 | 85.9214019775390625
2.3630188882816583 | 85.9792785644531250
2.3648671614937484 | 86.0352172851562500
2.3669074162608013 | 86.0882034301757812
2.3688221834599972 | 86.1491699218750000
2.3708020022604614 | 86.2057571411132812
2.3729058662429452 | 86.2614059448242188
2.3748190468177199 | 86.3193588256835938
2.3770015208283439 | 86.3742523193359375
2.3788421493954957 | 86.4330062866210938
2.3809278393164277 | 86.4976043701171875
2.3829848257591948 | 86.5588531494140625
2.3848618024494499 | 86.6158065795898438
2.3870562482625246 | 86.6719665527343750
2.3889378405874595 | 86.7318420410156250
2.3910627634031698 | 86.7955322265625000
2.3930864307330921 | 86.8493652343750000
2.3948741237400100 | 86.9024047851562500
2.3969311101827770 | 86.9630203247070312
2.3989941546460614 | 87.0236206054687500
2.4010964320041239 | 87.0874938964843750
2.4031200993340462 | 87.1435165405273438
2.4050241928780451 | 87.1962051391601562
2.4069435757119209 | 87.2527923583984375
2.4087932913098484 | 87.3056259155273438
2.4105961293680593 | 87.3606414794921875
2.4124654614133760 | 87.4175720214843750
2.4143998450599611 | 87.4711380004882812
2.4163675478193909 | 87.5338668823242188
2.4183655406814069 | 87.5862045288085938
2.4204541153740138 | 87.6321182250976562
2.4224310494028032 | 87.5898666381835938
2.4243413452059031 | 87.6102828979492188
2.4262605838011950 | 87.6840896606445312
2.4283598321489990 | 87.7504043579101562
2.4302262794226408 | 87.8261947631835938
2.4322923528961837 | 87.9000930786132812
2.4343673691619188 | 87.9682312011718750
2.4362941081635654 | 88.0352325439453125
2.4384282622486353 | 88.0990066528320312
2.4404291398823261 | 88.1710739135742188
2.4424060739111155 | 88.2323684692382812
2.4445884036831558 | 88.2954559326171875
2.4464698517695069 | 88.3546218872070312
2.4485708309803158 | 88.4086227416992188
2.4504491058178246 | 88.4707031250000000
2.4525847022887319 | 88.5383529663085938
2.4545751947443932 | 88.5986480712890625
2.4565700143575668 | 88.6631546020507812
2.4587298429105431 | 88.7306518554687500
2.4607535102404654 | 88.7974166870117188
2.4627529454883188 | 88.8654937744140625
2.4649202744476497 | 88.9342346191406250
2.4667671052739024 | 88.9938507080078125
2.4688328902702779 | 89.0596466064453125
2.4708098242990673 | 89.1221771240234375
2.4728894561994821 | 89.1904907226562500
2.4750264950562268 | 89.2576217651367188
2.4772241141181439 | 89.3344573974609375
2.4793219200801104 | 89.3915176391601562
2.4812985656317323 | 89.4541244506835938
2.4832980008795857 | 89.5141372680664062
2.4853793636430055 | 89.5839233398437500
2.4874512066598982 | 89.6427230834960938
2.4893312123604119 | 89.6977233886718750
2.4913987282197922 | 89.7619857788085938
2.4933906630612910 | 89.8168182373046875
2.4953191329259425 | 89.8725814819335938
2.4973730903584510 | 89.9202728271484375
2.4992210750933737 | 89.9511108398437500
2.5012386844027787 | 89.9599685668945312
2.5032609093468636 | 89.9325332641601562
2.5052482285536826 | 89.9656295776367188
2.5073855558875948 | 90.0315399169921875
2.5092684463597834 | 90.0963973999023438
2.5113117301370949 | 90.1649551391601562
2.5132869333028793 | 90.2334976196289062
2.5151822282932699 | 90.3000793457031250
2.5173827321268618 | 90.3642272949218750
2.5192188892979175 | 90.4235687255859375
2.5212849627714604 | 90.4818344116210938
2.5234854666050524 | 90.5401763916015625
2.5255408664233983 | 90.5927429199218750
2.5277278118301183 | 90.6442718505859375
2.5296669553499669 | 90.7001876831054688
2.5315680198837072 | 90.7488403320312500
2.5335824559442699 | 90.8094711303710938
2.5356303553562611 | 90.8653488159179688
2.5376496955286711 | 90.9220886230468750
2.5397019220981747 | 90.9848480224609375
2.5417195314075798 | 91.0427627563476562
2.5436583864502609 | 91.0966720581054688
2.5456716686021537 | 91.1560974121093750
2.5476921626832336 | 91.2120056152343750
2.5498505488503724 | 91.2704772949218750
2.5518228672444820 | 91.3351058959960938
2.5538675934076309 | 91.3940658569335938
2.5559319360181689 | 91.4540252685546875
2.5577545347623527 | 91.5065383911132812
2.5598462827038020 | 91.5632247924804688
2.5616824398748577 | 91.6153945922851562
2.5634640748612583 | 91.6662445068359375
2.5655315907206386 | 91.7144012451171875
2.5673313997685909 | 91.7683334350585938
2.5693625675048679 | 91.8194351196289062
2.5712546892464161 | 91.8805694580078125
2.5732223920058459 | 91.9323196411132812
2.5753654888831079 | 91.9904251098632812
2.5773891562130302 | 92.0542449951171875
2.5795550427865237 | 92.1144180297851562
2.5813473514281213 | 92.1586151123046875
2.5832954377401620 | 92.2182388305664062
2.5854869987815619 | 92.2753753662109375
2.5874999924562871 | 92.3348541259765625
2.5895871247630566 | 92.3946304321289062
2.5916742570698261 | 92.4492797851562500
2.5934348332230002 | 92.5000076293945312
2.5954267680644989 | 92.5522842407226562
2.5974867835175246 | 92.6037979125976562
2.5993924636859447 | 92.6576385498046875
2.6014539215248078 | 92.5494384765625000
2.6031960351392627 | 92.3963088989257812
2.6051048885565251 | 92.4895858764648438
2.6070982657838613 | 92.5834274291992188
2.6090402940753847 | 92.6670227050781250
2.6109987655654550 | 92.7479553222656250
2.6128530967980623 | 92.8238830566406250
2.6147544498089701 | 92.9028396606445312
2.6168398512527347 | 92.9854202270507812
2.6187608207110316 | 93.0577392578125000
2.6208176629152149 | 93.1249237060546875
2.6228776783682406 | 93.1844711303710938
2.6248560547828674 | 93.2462768554687500
2.6270323265343904 | 93.3032531738281250
2.6291090736631304 | 93.3559570312500000
2.6311327409930527 | 93.4168624877929688
2.6332227580714971 | 93.4763412475585938
2.6351875760592520 | 93.5452728271484375
2.6373139412607998 | 93.6163330078125000
2.6393393394537270 | 93.6858901977539062
2.6415640753693879 | 93.7487258911132812
2.6436722665093839 | 93.8207473754882812
2.6456082367803901 | 93.8805084228515625
2.6476350773591548 | 93.9369964599609375
2.6494922933634371 | 93.9968338012695312
2.6514464376959950 | 94.0473327636718750
2.6535759761463851 | 94.1118698120117188
2.6556434920057654 | 94.1729583740234375
2.6577216815203428 | 94.2354812622070312
2.6597133278846741 | 94.2920303344726562
2.6616296817082912 | 94.3572540283203125
2.6635763256344944 | 94.4166412353515625
2.6656923056580126 | 94.4838409423828125
2.6676176022738218 | 94.5465469360351562
2.6695896321907640 | 94.6011047363281250
2.6715651238337159 | 94.6562576293945312
2.6735068636480719 | 94.7200012207031250
2.6756666922010481 | 94.7842330932617188
2.6775527559220791 | 94.8417205810546875
2.6794812257867306 | 94.8990936279296875
2.6813794055487961 | 94.9622650146484375
2.6834301897324622 | 95.0235443115234375
2.6855369384866208 | 95.0870742797851562
2.6874065590091050 | 95.1482543945312500
2.6895464826375246 | 95.1988449096679688
2.6916036133188754 | 95.2572021484375000
2.6936330501921475 | 95.3108749389648438
2.6957853783387691 | 95.3531112670898438
2.6976065346971154 | 95.3919143676757812
2.6996330867987126 | 95.3535537719726562
2.7015704994555563 | 95.1306076049804688
2.7036365729290992 | 95.2067260742187500
2.7057736117858440 | 95.3015594482421875
2.7077594886068255 | 95.3833007812500000
2.7098270044662058 | 95.4712829589843750
2.7117644171230495 | 95.5488586425781250
2.7138108741492033 | 95.6282958984375000
2.7159055068623275 | 95.7048873901367188
2.7179020573385060 | 95.7670440673828125
2.7199603419285268 | 95.8248062133789062
2.7218253468163311 | 95.8609161376953125
2.7238005499821156 | 95.9014434814453125
2.7257076725363731 | 95.9433212280273438
2.7277298974804580 | 95.9800949096679688
2.7296099031809717 | 96.0427932739257812
2.7318210806697607 | 96.1066284179687500
2.7338476327713579 | 96.1714477539062500
2.7357429277617484 | 96.2268829345703125
2.7378179440274835 | 96.2894363403320312
2.7397524719126523 | 96.3404312133789062
2.7417397911194712 | 96.3950195312500000
2.7436725881416351 | 96.4492111206054688
2.7456705810036510 | 96.5023345947265625
2.7476942483335733 | 96.5583114624023438
2.7495379059109837 | 96.6117630004882812
2.7517052348703146 | 96.6758575439453125
2.7536518787965178 | 96.7269363403320312
2.7555318844970316 | 96.7866439819335938
2.7576810393948108 | 96.8412017822265625
2.7595471981912851 | 96.8909378051757812
2.7615498066879809 | 96.9496765136718750
2.7636551130563021 | 97.0023803710937500
2.7655183870811015 | 97.0580902099609375
2.7675556128378958 | 97.1132659912109375
2.7695991850923747 | 97.1674194335937500
2.7715833310503513 | 97.2200164794921875
2.7734587211161852 | 97.2727203369140625
2.7754445979371667 | 97.3274688720703125
2.7775046133901924 | 97.3677368164062500
2.7794965482316911 | 97.4092025756835938
2.7815141575410962 | 97.2309036254882812
2.7836465807631612 | 97.1732788085937500
2.7855932246893644 | 97.2755508422851562
2.7875972755718976 | 97.3773345947265625
2.7897236407734454 | 97.4700851440429688
2.7915295078419149 | 97.5562057495117188
2.7935563484206796 | 97.6400222778320312
2.7957282930146903 | 97.7313766479492188
2.7975295444484800 | 97.8094711303710938
2.7997211054898798 | 97.8783416748046875
2.8017583312466741 | 97.9261627197265625
2.8036472797393799 | 97.9660797119140625
2.8056709470693022 | 98.0111083984375000
2.8076885563787073 | 98.0761413574218750
2.8097863623406738 | 98.1331939697265625
2.8115847290027887 | 98.1904220581054688
2.8136946510057896 | 98.2609863281250000
2.8157529355958104 | 98.3212509155273438
2.8175769767258316 | 98.3730773925781250
2.8197520945686847 | 98.4352722167968750
2.8215790204703808 | 98.4806060791015625
2.8234422944951802 | 98.5309066772460938
2.8254584614187479 | 98.5817413330078125
2.8272810601629317 | 98.6379699707031250
2.8292908805888146 | 98.6876907348632812
2.8313886865507811 | 98.7499618530273438
2.8336119800806046 | 98.8125228881835938
2.8356630527414382 | 98.8764953613281250
2.8376806620508432 | 98.9352798461914062
2.8396558652166277 | 98.9915008544921875
2.8416642432566732 | 99.0419540405273438
2.8436622361186892 | 99.1019210815429688
2.8457358099985868 | 99.1641845703125000
2.8477655353490263 | 99.2194519042968750
2.8496683307457715 | 99.2707290649414062
2.8517297885846347 | 99.3309783935546875
2.8537745147477835 | 99.3851013183593750
2.8557664495892823 | 99.4445724487304688
2.8579308937769383 | 99.5026168823242188
2.8597064707428217 | 99.5490875244140625
2.8617708133533597 | 99.6038589477539062
2.8638839086052030 | 99.6625976562500000
2.8658213212620467 | 99.7202301025390625
2.8679704761598259 | 99.7709579467773438
2.8698640402872115 | 99.8276290893554688
2.8719921363517642 | 99.8806915283203125
2.8739128173328936 | 99.9334793090820312
2.8757974386680871 | 99.9860305786132812
2.8777212928980589 | 100.0346298217773438
2.8793471502140164 | 100.0824127197265625
2.8812952365260571 | 100.1319351196289062
2.8832689973060042 | 100.1864471435546875
2.8851640038192272 | 100.2370452880859375
2.8872782529797405 | 100.2896423339843750
2.8892580717802048 | 100.3452911376953125
2.8913951106369495 | 100.3976516723632812
2.8935188795439899 | 100.4256134033203125
2.8957995800301433 | 99.8873367309570312
2.8978065156843513 | 99.8953704833984375
2.8998997060116380 | 100.0218429565429688
2.9019839535467327 | 100.1302413940429688
2.9040165636688471 | 100.2367858886718750
2.9061446597333997 | 100.3344345092773438
2.9081455373670906 | 100.4294128417968750
2.9102041104342788 | 100.5167160034179688
2.9121369074564427 | 100.5924377441406250
2.9140518188942224 | 100.6470031738281250
2.9159649994689971 | 100.6866531372070312
2.9177587504964322 | 100.7159957885742188
2.9199367531109601 | 100.7562942504882812
2.9219211875461042 | 100.8046722412109375
2.9238329257350415 | 100.8618927001953125
2.9259728493634611 | 100.9127960205078125
2.9277954481076449 | 100.9778137207031250
2.9299446030054241 | 101.0300292968750000
2.9319137481506914 | 101.0852355957031250
2.9339555895421654 | 101.1393432617187500
2.9360458950977772 | 101.1880950927734375
2.9380542731378227 | 101.2436981201171875
2.9400992877781391 | 101.2968826293945312
2.9419882362708449 | 101.3467330932617188
2.9439591122791171 | 101.3920822143554688
2.9459343154449016 | 101.4438705444335938
2.9477704726159573 | 101.4965209960937500
2.9497924090828747 | 101.5424041748046875
2.9517679007258266 | 101.5952072143554688
2.9537234874442220 | 101.6425552368164062
2.9556609001010656 | 101.6945343017578125
2.9578008237294853 | 101.7430725097656250
2.9597246779594570 | 101.8011703491210938
2.9617408448830247 | 101.8398437500000000
2.9636436402797699 | 101.8607635498046875
2.9655325887724757 | 101.5295181274414062
2.9676015470176935 | 101.4687042236328125
2.9695450176950544 | 101.5865554809570312
2.9714870459865779 | 101.7044525146484375
2.9734729228075594 | 101.8080673217773438
2.9753379276953638 | 101.9063720703125000
2.9774991986341774 | 102.0051269531250000
2.9794744017999619 | 102.0870285034179688
2.9815344172529876 | 102.1527557373046875
2.9834625986404717 | 102.2057342529296875
2.9853351039346308 | 102.2418899536132812
2.9873558864928782 | 102.2776336669921875
2.9891903128009290 | 102.3276062011718750
2.9911473419051617 | 102.3910827636718750
2.9931998569518328 | 102.4532852172851562
2.9951568860560656 | 102.5261154174804688
2.9972471916116774 | 102.5950851440429688
2.9992345108184963 | 102.6544418334960938
3.0012824102304876 | 102.7129364013671875
3.0033634845167398 | 102.7812423706054688
3.0053903250955045 | 102.8359909057617188
3.0073534122202545 | 102.8863830566406250
3.0092651504091918 | 102.9448318481445312
3.0113191078417003 | 102.9992446899414062
3.0132383464369923 | 103.0563735961914062
3.0150895044207573 | 103.1074829101562500
3.0169666253495961 | 103.1647262573242188
3.0189357704948634 | 103.2219772338867188
3.0207673120312393 | 103.2712707519531250
3.0228740607853979 | 103.3327560424804688
3.0249401342589408 | 103.3889389038085938
3.0267474437132478 | 103.4389572143554688
3.0288452496752143 | 103.4895019531250000
3.0308115100488067 | 103.5370712280273438
3.0327959444839507 | 103.5910568237304688
3.0348467286676168 | 103.6313171386718750
3.0367962573654950 | 103.6704788208007812
3.0388092510402203 | 103.7043457031250000
3.0409131150227040 | 103.5349349975585938
3.0430063053499907 | 103.1705398559570312
3.0449558340478688 | 103.2876968383789062
3.0467891064472497 | 103.4047470092773438
3.0488883547950536 | 103.5069046020507812
3.0508924056775868 | 103.6003189086914062
3.0528084710240364 | 103.6943206787109375
3.0548777177464217 | 103.7692947387695312
3.0567894559353590 | 103.8315505981445312
3.0587796599138528 | 103.8777389526367188
3.0608592918142676 | 103.9198532104492188
3.0629374813288450 | 103.9535140991210938
3.0649201849009842 | 104.0004348754882812
3.0669152929913253 | 104.0463104248046875
3.0689268442802131 | 104.0977172851562500
3.0708656993228942 | 104.1550140380859375
3.0729513892438263 | 104.2195281982421875
3.0749796722084284 | 104.2689285278320312
3.0768490042537451 | 104.3139877319335938
3.0787743008695543 | 104.3624496459960938
3.0806799810379744 | 104.4021835327148438
3.0825161382090300 | 104.4420547485351562
3.0844007595442235 | 104.4915466308593750
3.0863970215432346 | 104.5302810668945312
3.0883162601385266 | 104.5763778686523438
3.0903081949800253 | 104.6296234130859375
3.0924786971881986 | 104.6854629516601562
3.0943434135988355 | 104.7276763916015625
3.0965017997659743 | 104.7833557128906250
3.0984723872970790 | 104.8359680175781250
3.1004190312232822 | 104.8778686523437500
3.1024608726147562 | 104.9228515625000000
3.1043861692305654 | 104.9703598022460938
3.1066034047398716 | 105.0006484985351562
3.1086181292776018 | 104.6770935058593750
3.1105630423408002 | 104.5370178222656250
3.1125699779950082 | 104.6684494018554688
3.1144168088212609 | 104.7884597778320312
3.1165552900638431 | 104.9044570922851562
3.1184445270337164 | 105.0146026611328125
3.1203380911611021 | 105.1072006225585938
3.1222801194526255 | 105.1957473754882812
3.1242688810452819 | 105.2521591186523438
3.1262351414188743 | 105.2992019653320312
3.1282331342808902 | 105.3405685424804688
3.1303352674003690 | 105.3902359008789062
3.1322833537124097 | 105.4531326293945312
3.1341708598192781 | 105.5126800537109375
3.1360918292775750 | 105.5821456909179688
3.1381229970138520 | 105.6461563110351562
3.1401844548527151 | 105.7076339721679688
3.1421460995916277 | 105.7644577026367188
3.1443073705304414 | 105.8215942382812500
3.1462326671462506 | 105.8822174072265625
3.1484680767171085 | 105.9508132934570312
3.1505174185149372 | 106.0175399780273438
3.1525321430526674 | 106.0765228271484375
3.1546117749530822 | 106.1356964111328125
3.1565445719752461 | 106.1947479248046875
3.1586922844871879 | 106.2521362304687500
3.1606992201413959 | 106.3076629638671875
3.1626245167572051 | 106.3574829101562500
3.1646499149501324 | 106.4110488891601562
3.1665827119722962 | 106.4680709838867188
3.1687350401189178 | 106.5252075195312500
3.1707027428783476 | 106.5695190429687500
3.1726975624915212 | 106.6096191406250000
3.1750267271418124 | 106.4792098999023438
3.1770428940653801 | 105.9428710937500000
3.1790498297195882 | 106.0849685668945312
3.1811355196405202 | 106.2177886962890625
3.1830019669141620 | 106.3378524780273438
3.1849197631236166 | 106.4464340209960938
3.1868496753741056 | 106.5426330566406250
3.1887022757437080 | 106.6217498779296875
3.1907245006877929 | 106.6857147216796875
3.1928055749740452 | 106.7273788452148438
3.1948702060617507 | 106.7515258789062500
3.1967680973466486 | 106.7799606323242188
3.1988177276216447 | 106.8259887695312500
3.2008517801295966 | 106.8880310058593750
3.2027788076084107 | 106.9435272216796875
3.2047615111805499 | 107.0107421875000000
3.2070300956256688 | 107.0736846923828125
3.2089842399582267 | 107.1147994995117188
3.2109929064754397 | 107.1585540771484375
3.2129695520270616 | 107.2022857666015625
3.2147436866071075 | 107.2519683837890625
3.2168671670369804 | 107.3021011352539062
3.2187667891848832 | 107.3467407226562500
3.2207890141289681 | 107.3913421630859375
3.2227310424204916 | 107.4376144409179688
3.2246531657874584 | 107.4828338623046875
3.2266133681405336 | 107.5214538574218750
3.2286280926782638 | 107.5131835937500000
3.2309586997143924 | 107.0386276245117188
3.2328992856200784 | 107.1216354370117188
3.2347472703550011 | 107.2494277954101562
3.2369872955605388 | 107.3695755004882812
3.2388551852200180 | 107.4714202880859375
3.2408592361025512 | 107.5619735717773438
3.2430372387170792 | 107.6369705200195312
3.2450516747776419 | 107.6925506591796875
3.2469726442359388 | 107.7153625488281250
3.2489703486207873 | 107.7548522949218750
3.2509700723458081 | 107.8032913208007812
3.2528333463706076 | 107.8659133911132812
3.2549703852273524 | 107.9309310913085938
3.2569409727584571 | 107.9870071411132812
3.2589556972961873 | 108.0360641479492188
3.2609081107657403 | 108.0860137939453125
3.2629485097713768 | 108.1397247314453125
3.2650552585255355 | 108.1903381347656250
3.2668974737171084 | 108.2402114868164062
3.2691011507995427 | 108.2957229614257812
3.2710734691936523 | 108.3485717773437500
3.2730336715467274 | 108.4008255004882812
3.2752416757866740 | 108.4562988281250000
3.2770371576771140 | 108.5134048461914062
3.2790530361235142 | 108.5622863769531250
3.2810495865996927 | 108.6213836669921875
3.2829734408296645 | 108.6817932128906250
3.2849486439954489 | 108.7358703613281250
3.2868831718806177 | 108.7824707031250000
3.2889717465732247 | 108.8348693847656250
3.2909651238005608 | 108.8804397583007812
3.2930069651920348 | 108.9291687011718750
3.2951985262334347 | 108.9787521362304688
3.2970785319339484 | 109.0274124145507812
3.2991111420560628 | 109.0873565673828125
3.3011030768975616 | 109.1411514282226562
3.3031812664121389 | 109.1965103149414062
3.3051882020663470 | 109.2433395385742188
3.3072799500077963 | 109.2646560668945312
3.3096287311054766 | 108.7035446166992188
3.3115707593970001 | 108.5559082031250000
3.3135249037295580 | 108.7125091552734375
3.3153503872454166 | 108.8436508178710938
3.3172214501537383 | 108.9588317871093750
3.3190302019938827 | 109.0698165893554688
3.3210388685110956 | 109.1716461181640625
3.3229021425358951 | 109.2310256958007812
3.3247458001133054 | 109.2727279663085938
3.3269615932367742 | 109.2925872802734375
3.3288733314257115 | 109.3264160156250000
3.3308848827145994 | 109.3668365478515625
3.3329099924303591 | 109.4157409667968750
3.3347369183320552 | 109.4732360839843750
3.3367983761709183 | 109.5319824218750000
3.3387753101997077 | 109.5928878784179688
3.3408217672258615 | 109.6398468017578125
3.3428693781606853 | 109.6817855834960938
3.3447917900048196 | 109.7279281616210938
3.3468125725630671 | 109.7756042480468750
3.3486940206494182 | 109.8166503906250000
3.3506524921394885 | 109.8675384521484375
3.3524675904773176 | 109.9135971069335938
3.3544851997867227 | 109.9528045654296875
3.3564906930550933 | 110.0047454833984375
3.3585642669349909 | 110.0494232177734375
3.3605137956328690 | 110.0857391357421875
3.3624422654975206 | 110.1200180053710938
3.3646124792285264 | 109.8735733032226562
3.3667751925531775 | 109.4026031494140625
3.3689154046587646 | 109.5727157592773438
3.3709041662514210 | 109.7276153564453125
3.3727948456071317 | 109.8610992431640625
3.3748805355280638 | 109.9859695434570312
3.3767273663543165 | 110.0855178833007812
3.3788023826200515 | 110.1695861816406250
3.3808638404589146 | 110.2154235839843750
3.3827256720978767 | 110.2422103881835938
3.3848203048110008 | 110.2973480224609375
3.3867833919357508 | 110.3598556518554688
3.3889129303861409 | 110.4311218261718750
3.3908624590840191 | 110.5061187744140625
3.3927289063576609 | 110.5703353881835938
3.3947479580529034 | 110.6303405761718750
3.3966190209612250 | 110.6871185302734375
3.3985653764102608 | 110.7320556640625000
3.4006631823722273 | 110.7902984619140625
3.4026914653368294 | 110.8513946533203125
3.4047679239884019 | 110.9073638916015625
3.4067416847683489 | 110.9680709838867188
3.4087396776303649 | 111.0247116088867188
3.4108028663322330 | 111.0759963989257812
3.4128187447786331 | 111.1369857788085938
3.4147942364215851 | 111.1997528076171875
3.4167936716694385 | 111.2540512084960938
3.4186295403633267 | 111.3103027343750000
3.4206154171843082 | 111.3597106933593750
3.4225909088272601 | 111.4172363281250000
3.4246235189493746 | 111.4740219116210938
3.4267501726280898 | 111.5276870727539062
3.4286737383808941 | 111.5643081665039062
3.4306414411403239 | 111.3607864379882812
3.4328829087316990 | 110.6786117553710938
3.4349158073309809 | 110.8741302490234375
3.4369833231903613 | 111.0259323120117188
3.4388344811741263 | 111.1693496704101562
3.4407023708336055 | 111.2916793823242188
3.4428290245123208 | 111.3930587768554688
3.4445621953345835 | 111.4631576538085938
3.4465298980940133 | 111.4897232055664062
3.4484566370956600 | 111.5061264038085938
3.4505137677770108 | 111.5358505249023438
3.4526493642479181 | 111.5906982421875000
3.4545443707611412 | 111.6390991210937500
3.4566450614947826 | 111.6912078857421875
3.4586052638478577 | 111.7457580566406250
3.4605775822419673 | 111.7907714843750000
3.4626875042449683 | 111.8303985595703125
3.4646263592876494 | 111.8765487670898438
3.4666938751470298 | 111.9199981689453125
3.4685966705437750 | 111.9627990722656250
3.4704781186301261 | 112.0112609863281250
3.4725153443869203 | 112.0573577880859375
3.4746295935474336 | 112.0954666137695312
3.4764536346774548 | 112.1392822265625000
3.4784548007883132 | 112.1908874511718750
3.4804025986231863 | 112.2391281127929688
3.4823780902661383 | 112.2830505371093750
3.4844182007946074 | 112.3258438110351562
3.4863495554309338 | 112.3618698120117188
3.4883763960096985 | 112.4075012207031250
3.4904332382138819 | 112.4585952758789062
3.4923919981811196 | 112.4956970214843750
3.4944367243442684 | 112.5307922363281250
3.4962561498396099 | 112.5494766235351562
3.4985931033734232 | 111.9323196411132812
3.5007330270018429 | 111.8285293579101562
3.5025403364561498 | 112.0066757202148438
3.5046502584591508 | 112.1636199951171875
3.5065516114700586 | 112.3017120361328125
3.5085842215921730 | 112.4220046997070312
3.5107925143092871 | 112.5218505859375000
3.5127919495571405 | 112.5736618041992188
3.5148986983112991 | 112.6094818115234375
3.5168136097490788 | 112.6592330932617188
3.5188280458096415 | 112.7268066406250000
3.5207729588728398 | 112.7972335815429688
3.5227937414310873 | 112.8749008178710938
3.5248929897788912 | 112.9386520385742188
3.5269166571088135 | 113.0009384155273438
3.5289296507835388 | 113.0612411499023438
3.5307854244019836 | 113.1148071289062500
3.5327940909191966 | 113.1678237915039062
3.5346951554529369 | 113.2301406860351562
3.5368699848186225 | 113.2866668701171875
3.5388195135165006 | 113.3444442749023438
3.5407116352580488 | 113.3979034423828125
3.5427808819804341 | 113.4508666992187500
3.5446092502679676 | 113.5039672851562500
3.5467281150631607 | 113.5679473876953125
3.5488319790456444 | 113.6200256347656250
3.5507832386065274 | 113.6764373779296875
3.5528536392375827 | 113.7314300537109375
3.5547668198123574 | 113.7864303588867188
3.5569298216141760 | 113.8275375366210938
3.5589684897568077 | 113.7929840087890625
3.5611917832866311 | 112.8544235229492188
3.5631822757422924 | 113.0288009643554688
3.5649350630119443 | 113.2050857543945312
3.5669800776522607 | 113.3682937622070312
3.5689581655897200 | 113.5039901733398438
3.5708759617991745 | 113.6059570312500000
3.5729178031906486 | 113.6704025268554688
3.5748780055437237 | 113.6962585449218750
3.5769166736863554 | 113.7050170898437500
3.5788814916741103 | 113.7448348999023438
3.5809565079398453 | 113.8086242675781250
3.5828789197839797 | 113.8669738769531250
3.5848691237624735 | 113.9319763183593750
3.5868974067270756 | 113.9798736572265625
3.5888786679133773 | 114.0160522460937500
3.5908798340242356 | 114.0567855834960938
3.5929245601873845 | 114.1026458740234375
3.5950615990441293 | 114.1501617431640625
3.5969733372330666 | 114.1919403076171875
3.5989863309077919 | 114.2442321777343750
3.6010933681391180 | 114.2817230224609375
3.6028900039382279 | 114.3296585083007812
3.6049257873091847 | 114.3772735595703125
3.6069797447416931 | 114.4115295410156250
3.6089050413575023 | 114.4556045532226562
3.6110420802142471 | 114.5054092407226562
3.6129598764237016 | 114.5558624267578125
3.6150291231460869 | 114.5950927734375000
3.6169922102708369 | 114.6042404174804688
3.6191670396365225 | 113.8879928588867188
3.6212256127037108 | 113.8989334106445312
3.6231177344452590 | 114.0845947265625000
3.6252533309161663 | 114.2495651245117188
3.6270652560051531 | 114.3828430175781250
3.6290843077003956 | 114.4753570556640625
3.6313211596570909 | 114.5343856811523438
3.6334097343496978 | 114.5464935302734375
3.6352854128926992 | 114.5780487060546875
3.6373483131173998 | 114.6501007080078125
3.6393085154704750 | 114.7159881591796875
3.6412822762504220 | 114.7908706665039062
3.6434025834314525 | 114.8483428955078125
3.6453356689307839 | 114.8906631469726562
3.6473607786465436 | 114.9288406372070312
3.6494026200380176 | 114.9857025146484375
3.6513368594460189 | 115.0413665771484375
3.6534528394695371 | 115.0936889648437500
3.6553977525327355 | 115.1383132934570312
3.6575440226588398 | 115.1901550292968750
3.6594147970899940 | 115.2350692749023438
3.6613403821829706 | 115.2876892089843750
3.6635105959139764 | 115.3348693847656250
3.6653831012081355 | 115.3899307250976562
3.6674506170675159 | 115.4345474243164062
3.6694168774411082 | 115.4886703491210938
3.6712922675069422 | 115.5335235595703125
3.6733491097111255 | 115.5811843872070312
3.6752911380026489 | 115.6352233886718750
3.6772816304583102 | 115.6791305541992188
3.6792476023547351 | 115.7273635864257812
3.6812608845066279 | 115.7805328369140625
3.6833630176261067 | 115.8251190185546875
3.6852943722624332 | 115.8649368286132812
3.6873543877154589 | 115.9114837646484375
3.6893281484954059 | 115.8534164428710938
3.6915257675573230 | 114.9272079467773438
3.6934406789951026 | 115.1113281250000000
3.6953506863210350 | 115.2941894531250000
3.6971854011062533 | 115.4519119262695312
3.6992696486413479 | 115.5919265747070312
3.7012719686608762 | 115.6992340087890625
3.7031655327882618 | 115.7417907714843750
3.7052255482412875 | 115.7552490234375000
3.7071494024712592 | 115.7786178588867188
3.7091035468038172 | 115.8213272094726562
3.7110848079901189 | 115.8765945434570312
3.7130435679573566 | 115.9425888061523438
3.7150957945268601 | 115.9988861083984375
3.7169682998210192 | 116.0453414916992188
3.7190675481688231 | 116.0936813354492188
3.7210941002704203 | 116.1269607543945312
3.7229198722634465 | 116.1687545776367188
3.7250447950791568 | 116.2180709838867188
3.7270032665692270 | 116.2752761840820312
3.7290376075543463 | 116.3161926269531250
3.7310944497585297 | 116.3647384643554688
3.7329744554590434 | 116.3943252563476562
3.7350116812158376 | 116.3648986816406250
3.7370610230136663 | 115.6653900146484375
3.7391345968935639 | 115.8029632568359375
3.7411824963055551 | 115.9818420410156250
3.7430639443919063 | 116.1370849609375000
3.7451057857833803 | 116.2616119384765625
3.7470841621980071 | 116.3384170532226562
3.7490322485100478 | 116.3651123046875000
3.7511692873667926 | 116.3933868408203125
3.7530599667225033 | 116.4388580322265625
3.7550608443561941 | 116.5092773437500000
3.7571133594028652 | 116.5879287719726562
3.7590023078955710 | 116.6464920043945312
3.7610908825881779 | 116.6900405883789062
3.7630738746374846 | 116.7394866943359375
3.7650037868879735 | 116.7917861938476562
3.7669896637089550 | 116.8516159057617188
3.7689345767721534 | 116.9034957885742188
3.7709022795315832 | 116.9654693603515625
3.7730075858999044 | 117.0187988281250000
3.7749859623145312 | 117.0859069824218750
3.7770898262970150 | 117.1488571166992188
3.7791178207844496 | 117.2034378051757812
3.7810794655233622 | 117.2683715820312500
3.7831469813827425 | 117.3230590820312500
3.7849635221064091 | 117.3750076293945312
3.7869946898426861 | 117.4251632690429688
3.7890094143804163 | 117.4698791503906250
3.7908213394694030 | 117.4945755004882812
3.7933123398106545 | 116.8894348144531250
3.7950576266739517 | 116.4674606323242188
3.7971115841064602 | 116.6879196166992188
3.7989491836633533 | 116.8741378784179688
3.8008245737291873 | 117.0343475341796875
3.8026939057745039 | 117.1622314453125000
3.8046601661480963 | 117.2341995239257812
3.8066596013959497 | 117.2618942260742188
3.8086469206027687 | 117.2683410644531250
3.8105586587917060 | 117.3077392578125000
3.8125598249025643 | 117.3798370361328125
3.8145364704541862 | 117.4509353637695312
3.8165480217430741 | 117.4979171752929688
3.8184023529756814 | 117.5374679565429688
3.8203986149746925 | 117.5835647583007812
3.8223862226586789 | 117.6283035278320312
3.8244701817166060 | 117.6703491210937500
3.8263184549286962 | 117.7056579589843750
3.8283813551533967 | 117.7538604736328125
3.8305882054846734 | 117.8045578002929688
3.8325801403261721 | 117.8622207641601562
3.8345371694304049 | 117.9113006591796875
3.8365123725961894 | 117.9530334472656250
3.8385588296223432 | 118.0059432983398438
3.8406292302533984 | 118.0508499145507812
3.8425441416911781 | 118.0838775634765625
3.8447582039516419 | 118.1120147705078125
3.8467986029572785 | 117.7645111083984375
3.8487328423652798 | 117.3008956909179688
3.8508548804093152 | 117.5219421386718750
3.8528257564175874 | 117.7194824218750000
3.8549945277627558 | 117.8813552856445312
3.8569622305221856 | 117.9946670532226562
3.8589420493226498 | 118.0546035766601562
3.8610744725447148 | 118.0733718872070312
3.8631269875913858 | 118.1292190551757812
3.8651809450238943 | 118.2149047851562500
3.8671575905755162 | 118.2984466552734375
3.8691827002912760 | 118.3775100708007812
3.8712080984842032 | 118.4496002197265625
3.8732239769306034 | 118.5085678100585938
3.8752854347694665 | 118.5639495849609375
3.8773197757545859 | 118.6380996704101562
3.8792678620666265 | 118.7145767211914062
3.8812505656387657 | 118.7856292724609375
3.8832742329686880 | 118.8547210693359375
3.8852390509564430 | 118.9136810302734375
3.8871931952890009 | 118.9600143432617188
3.8892001309432089 | 119.0151901245117188
3.8911724493373185 | 119.0489730834960938
3.8934577654581517 | 118.4569091796875000
3.8952408428303897 | 118.0503387451171875
3.8972010451834649 | 118.2748413085937500
3.8993291412480175 | 118.4756546020507812
3.9010851017665118 | 118.6387176513671875
3.9031205966603011 | 118.7566528320312500
3.9050822413992137 | 118.8072433471679688
3.9071846629958600 | 118.8102951049804688
3.9091448653489351 | 118.8282394409179688
3.9109914076980203 | 118.8711166381835938
3.9131526786368340 | 118.9387435913085938
3.9150101831182837 | 119.0054550170898438
3.9170381776057184 | 119.0526428222656250
3.9190878078807145 | 119.0915145874023438
3.9209692559670657 | 119.1285781860351562
3.9228385880123824 | 119.1516036987304688
3.9245703164488077 | 119.1913452148437500
3.9265925413928926 | 119.2508697509765625
3.9288143925368786 | 119.3018798828125000
3.9309407577384263 | 119.3379669189453125
3.9327950889710337 | 119.3794784545898438
3.9347974089905620 | 119.4288177490234375
3.9369800272397697 | 119.4788970947265625
3.9389324407093227 | 119.5257110595703125
3.9410363046918064 | 119.5703735351562500
3.9429056367371231 | 119.6048889160156250
3.9449552670121193 | 119.6470184326171875
3.9470106668304652 | 119.6974563598632812
3.9489979860372841 | 119.7180252075195312
3.9510049216914922 | 119.2214431762695312
3.9527049176394939 | 118.8231582641601562
3.9546954100951552 | 119.0602951049804688
3.9565116623416543 | 119.2502822875976562
3.9583160870242864 | 119.4177932739257812
3.9604848583694547 | 119.5174942016601562
3.9622742822393775 | 119.5489501953125000
3.9642601590603590 | 119.5726623535156250
3.9662792107556015 | 119.6360778808593750
3.9683813438750803 | 119.7231216430664062
3.9705033819191158 | 119.8034133911132812
3.9725362805183977 | 119.8903350830078125
3.9745613902341574 | 119.9452667236328125
3.9764064901974052 | 120.0029678344726562
3.9783606345299631 | 120.0599746704101562
3.9803193944972008 | 120.1240615844726562
3.9823202721308917 | 120.1930999755859375
3.9843999040313065 | 120.2711715698242188
3.9864296293817461 | 120.3310089111328125
3.9884062749333680 | 120.3806304931640625
3.9903589768800884 | 120.4391021728515625
3.9925095741637051 | 120.4999389648437500
3.9943607321474701 | 120.5460662841796875
3.9962770859710872 | 120.5824661254882812
3.9985745181329548 | 120.1115417480468750
4.0004787559155375 | 119.4397048950195312
4.0024750179145485 | 119.6856689453125000
4.0043688705191016 | 119.9035491943359375
4.0063743637874722 | 120.0802154541015625
4.0083011027891189 | 120.2085037231445312
4.0103126540780067 | 120.2678146362304688
4.0123908435925841 | 120.2695007324218750
4.0142616180237383 | 120.2831573486328125
4.0163230758626014 | 120.3427505493164062
4.0184148238040507 | 120.4102706909179688
4.0202602122444659 | 120.4627304077148438
4.0224835057742894 | 120.5245361328125000
4.0244783253874630 | 120.5680847167968750
4.0264670869801193 | 120.6014328002929688
4.0285028703510761 | 120.6553344726562500
4.0302634465042502 | 120.6934051513671875
4.0322839405853301 | 120.7351989746093750
4.0343696305062622 | 120.7773437500000000
4.0363843550439924 | 120.8266220092773438
4.0382839771918952 | 120.8701553344726562
4.0403287033550441 | 120.9192657470703125
4.0422571732196957 | 120.9608001708984375
4.0443685376085341 | 120.9032516479492188
4.0464845176320523 | 119.8567047119140625
4.0483887554146349 | 120.0409393310546875
4.0505257942713797 | 120.2749328613281250
4.0525719628203660 | 120.4670181274414062
4.0544355253223330 | 120.6095352172851562
4.0565740065649152 | 120.6538391113281250
4.0585099768359214 | 120.6611022949218750
4.0604548898991197 | 120.7222213745117188
4.0625330794136971 | 120.8085784912109375
4.0644177007488906 | 120.8826751708984375
4.0664353100582957 | 120.9562454223632812
4.0683409902267158 | 121.0009918212890625
4.0704506237525493 | 121.0497512817382812
4.0725152548402548 | 121.0986099243164062
4.0744950736407191 | 121.1583175659179688
4.0765775903128088 | 121.2141265869140625
4.0785651979967952 | 121.2725830078125000
4.0805493439547718 | 121.3332901000976562
4.0826200330629945 | 121.3851699829101562
4.0845756197813898 | 121.4404449462890625
4.0866114031523466 | 121.5034027099609375
4.0886939198244363 | 121.5656356811523438
4.0905649827327579 | 121.6160278320312500
4.0926610578317195 | 121.6757812500000000
4.0947225156705827 | 121.7294845581054688
4.0963861634954810 | 121.7726287841796875
4.0984536793548614 | 121.8314666748046875
4.1005863910540938 | 121.8696212768554688
4.1025163033045828 | 121.8500213623046875
4.1046518997754902 | 120.8317184448242188
4.1066089288797230 | 120.7928848266601562
4.1084814341738820 | 121.0461273193359375
4.1104776961728930 | 121.2513809204101562
4.1122942368965596 | 121.4059066772460938
4.1141771273687482 | 121.4853820800781250
4.1163505143485963 | 121.5031433105468750
4.1183456224389374 | 121.5144805908203125
4.1204598715994507 | 121.5539474487304688
4.1224004575051367 | 121.6162567138671875
4.1243756606709212 | 121.6897888183593750
4.1262072022072971 | 121.7385025024414062
4.1280857655219734 | 121.7749862670898438
4.1300474102608860 | 121.8164596557617188
4.1320226134266704 | 121.8659820556640625
4.1339888738002628 | 121.9043045043945312
4.1359958094544709 | 121.9527816772460938
4.1379410109948367 | 121.9905090332031250
4.1398677499964833 | 122.0300903320312500
4.1417523713316768 | 122.0759735107421875
4.1438031555153430 | 122.1226501464843750
4.1457177784759551 | 122.1592254638671875
4.1478943387046456 | 122.1974334716796875
4.1496987633872777 | 122.2412261962890625
4.1517434895504266 | 122.2655944824218750
4.1540273632854223 | 121.7649383544921875
4.1560282409191132 | 121.0542755126953125
4.1581895118579268 | 121.3571929931640625
4.1601678882725537 | 121.6007461547851562
4.1621249173767865 | 121.8022766113281250
4.1642333969939500 | 121.9539031982421875
4.1661376347765326 | 121.9922027587890625
4.1681944769807160 | 121.9886474609375000
4.1698702408466488 | 122.0470199584960938
4.1717623625881970 | 122.1400680541992188
4.1739371919538826 | 122.2457809448242188
4.1760228818748146 | 122.3212585449218750
4.1780315483920276 | 122.3556518554687500
4.1799083808436990 | 122.4210891723632812
4.1818957000505179 | 122.4999618530273438
4.1839225406292826 | 122.5675659179687500
4.1858403368387371 | 122.6273040771484375
4.1878547728992999 | 122.6970291137695312
4.1900146014522761 | 122.7508621215820312
4.1920428844168782 | 122.8205261230468750
4.1939347176812589 | 122.8920745849609375
4.1960538709536195 | 122.9533843994140625
4.1980458057951182 | 122.9994583129882812
4.1999333119019866 | 123.0472564697265625
4.2018903410062194 | 123.0498657226562500
4.2042694122064859 | 122.1469268798828125
4.2060677788686007 | 122.0292663574218750
4.2079099940601736 | 122.2737503051757812
4.2100741497706622 | 122.4799041748046875
4.2121084907557815 | 122.6486206054687500
4.2142319711856544 | 122.7219772338867188
4.2163116030860692 | 122.6961441040039062
4.2181841083802283 | 122.7121810913085938
4.2202256612945348 | 122.7825698852539062
4.2223070240579545 | 122.8551254272460938
4.2243684818968177 | 122.9240188598632812
4.2265176367945969 | 122.9764099121093750
4.2284308173693717 | 123.0108718872070312
4.2305574710480869 | 123.0651321411132812
4.2325840231496841 | 123.1128311157226562
4.2346425962168723 | 123.1556625366210938
4.2366766487248242 | 123.1847610473632812
4.2384144351817667 | 123.2356262207031250
4.2406634031794965 | 123.2884750366210938
4.2426417795941234 | 123.3298797607421875
4.2446048667188734 | 123.3753585815429688
4.2466345920693129 | 123.4121475219726562
4.2485313294455409 | 123.4445419311523438
4.2505172062665224 | 123.4577941894531250
4.2525105834938586 | 122.5068588256835938
4.2545356932096183 | 122.3913726806640625
4.2564156989101321 | 122.6676864624023438
4.2583955177105963 | 122.9141616821289062
4.2604523599147797 | 123.1029891967773438
4.2624610264319927 | 123.1930999755859375
4.2646358557976782 | 123.2045211791992188
4.2667140453122556 | 123.2601776123046875
4.2688360833562911 | 123.3690948486328125
4.2708580198232085 | 123.4899520874023438
4.2728834180161357 | 123.5782546997070312
4.2748208306729794 | 123.6380462646484375
4.2767582433298230 | 123.7039871215820312
4.2789284570608288 | 123.7646408081054688
4.2807799035217613 | 123.8248062133789062
4.2828745362348855 | 123.8894577026367188
4.2849691689480096 | 123.9458541870117188
4.2870066831819713 | 124.0072555541992188
4.2890514093451202 | 124.0717544555664062
4.2909161257557571 | 124.1453475952148438
4.2930427794344723 | 124.1917343139648438
4.2949242275208235 | 124.2246093750000000
4.2969268360175192 | 123.7415695190429688
4.2991106081753969 | 123.1627731323242188
4.3007742560002953 | 123.4281768798828125
4.3028616767842323 | 123.6431045532226562
4.3048172635026276 | 123.7959365844726562
4.3066834222991019 | 123.8751449584960938
4.3088507512584329 | 123.8889160156250000
4.3107945104129612 | 123.8940582275390625
4.3128799118567258 | 123.9459838867187500
4.3147356854751706 | 124.0118713378906250
4.3167882005218416 | 124.0714187622070312
4.3187559032812715 | 124.1102447509765625
4.3207086052279919 | 124.1482925415039062
4.3226745771244168 | 124.1833724975585938
4.3245863153133541 | 124.2279739379882812
4.3265297859907150 | 124.2803497314453125
4.3285355677362531 | 124.3255996704101562
4.3306573173031211 | 124.3595275878906250
4.3324239514768124 | 124.3974990844726562
4.3344430031720549 | 124.4430007934570312
4.3364409960340708 | 124.4880828857421875
4.3384208148345351 | 124.5267715454101562
4.3405140051618218 | 124.5681686401367188
4.3423109294380993 | 124.6024017333984375
4.3442968062590808 | 124.6380157470703125
4.3462385460734367 | 124.6678009033203125
4.3482864454854280 | 124.6493072509765625
4.3500787541270256 | 123.5422973632812500
4.3521976189222187 | 123.5800323486328125
4.3540732974652201 | 123.8793716430664062
4.3561604297719896 | 124.1243820190429688
4.3581007272005081 | 124.3011856079101562
4.3600110230036080 | 124.3651123046875000
4.3619680521078408 | 124.3524169921875000
4.3639813342597336 | 124.4170761108398438
4.3658702827524394 | 124.5265655517578125
4.3678818340413272 | 124.6192779541015625
4.3699176174122840 | 124.6913375854492188
4.3718596457038075 | 124.7562179565429688
4.3740238014142960 | 124.8168106079101562
4.3760642004199326 | 124.8735809326171875
4.3781847960781306 | 124.9415283203125000
4.3802840444259346 | 125.0054397583007812
4.3822078986559063 | 125.0671157836914062
4.3843267634510994 | 125.1305389404296875
4.3862278279848397 | 125.1917190551757812
4.3884525639005005 | 125.2489852905273438
4.3903311272151768 | 125.3146514892578125
4.3922777711413801 | 125.3694686889648438
4.3944465424865484 | 125.2682418823242188
4.3963914555497468 | 124.2117156982421875
4.3983049246016890 | 124.4281616210937500
4.4002331059891731 | 124.6640090942382812
4.4021555178333074 | 124.8510665893554688
4.4043167887721211 | 124.9476242065429688
4.4063693038187921 | 124.9499435424804688
4.4083398913498968 | 124.9603118896484375
4.4102470139041543 | 125.0261306762695312
4.4121844265609980 | 125.0941543579101562
4.4142854057718068 | 125.1394119262695312
4.4162274340633303 | 125.1801757812500000
4.4181709047406912 | 125.2158355712890625
4.4200462948065251 | 125.2576828002929688
4.4219762070570141 | 125.3103942871093750
4.4238968880381435 | 125.3459548950195312
4.4259629615116864 | 125.3696060180664062
4.4278340244200081 | 125.4163436889648438
4.4298773081973195 | 125.4597778320312500
4.4319537668488920 | 125.4923400878906250
4.4338701206725091 | 125.5370101928710938
4.4360463924240321 | 125.5821304321289062
4.4380140951834619 | 125.6192703247070312
4.4400576674379408 | 125.6677627563476562
4.4419313266407698 | 125.7112579345703125
4.4438825862016529 | 125.7109222412109375
4.4461208805441856 | 124.5789413452148438
4.4479131891857833 | 124.4456329345703125
4.4499838782940060 | 124.7558593750000000
4.4519045592751354 | 125.0170669555664062
4.4538041814230382 | 125.2016067504882812
4.4560592074412853 | 125.2582244873046875
4.4579741188790649 | 125.2614822387695312
4.4597632542718202 | 125.3391418457031250
4.4616386443376541 | 125.4347000122070312
4.4632645016536117 | 125.5048980712890625
4.4651929715182632 | 125.5703277587890625
4.4672651030123234 | 125.6343383789062500
4.4693308880086988 | 125.6952743530273438
4.4713245537132025 | 125.7682647705078125
4.4733436054084450 | 125.8346557617187500
4.4752386119216681 | 125.8885726928710938
4.4771353492978960 | 125.9443359375000000
4.4792331552598625 | 125.9888839721679688
4.4812824970576912 | 126.0211181640625000
4.4832106784451753 | 126.0780487060546875
4.4851423215586692 | 126.1464462280273438
4.4873367673717439 | 126.1932983398437500
4.4892424475401640 | 126.2287216186523438
4.4911616861354560 | 126.2768859863281250
4.4932170859538019 | 126.3235397338867188
4.4950760328210890 | 126.3698730468750000
4.4970997001510113 | 126.4141845703125000
4.4992805875372142 | 125.9589385986328125
4.5014372428413481 | 125.1893005371093750
4.5033158061560243 | 125.4711990356445312
4.5052563920617104 | 125.7115859985351562
4.5071482253260911 | 125.8800277709960938
4.5088467788882554 | 125.9400711059570312
4.5109142947476357 | 125.9282760620117188
4.5128955559339374 | 125.9354705810546875
4.5147816196549684 | 126.0048370361328125
4.5168961572926491 | 126.0769577026367188
4.5187926061917096 | 126.1287994384765625
4.5207075176294893 | 126.1665039062500000
4.5227418586146086 | 126.2072601318359375
4.5246775404084474 | 126.2437973022460938
4.5266241843346506 | 126.2731399536132812
4.5285465961787850 | 126.3198394775390625
4.5305731482803822 | 126.3599700927734375
4.5324623852502555 | 126.4101028442382812
4.5343859510030597 | 126.4602890014648438
4.5365821276791394 | 126.4994430541992188
4.5385091551579535 | 126.5282440185546875
4.5405887870583683 | 126.5505676269531250
4.5429857438430190 | 125.6986160278320312
4.5448115158360451 | 125.2826538085937500
4.5467293120454997 | 125.6105651855468750
4.5487907698843628 | 125.8870239257812500
4.5506586595438421 | 126.0715332031250000
4.5525868409313262 | 126.1426467895507812
4.5547406114637852 | 126.1453170776367188
4.5567204302642494 | 126.1941757202148438
4.5587394819594920 | 126.2979965209960938
4.5607345900498331 | 126.4096374511718750
4.5627429680898786 | 126.4817352294921875
4.5647591350134462 | 126.5414428710937500
4.5666633727960289 | 126.6024246215820312
4.5687490627169609 | 126.6553344726562500
4.5706743593327701 | 126.7115020751953125
4.5727147583384067 | 126.7824478149414062
4.5748910300899297 | 126.8396148681640625
4.5767514193430543 | 126.8841323852539062
4.5788022035267204 | 126.9433670043945312
4.5808547185733914 | 127.0062866210937500
4.5828117476776242 | 127.0632553100585938
4.5849020532332361 | 127.1105575561523438
4.5868394658900797 | 127.1402130126953125
4.5889508302789181 | 127.0973510742187500
4.5911709505598992 | 126.2306365966796875
4.5930223970208317 | 126.2354888916015625
4.5949961578007787 | 126.4777069091796875
4.5968337573576719 | 126.6632308959960938
4.5988239613361657 | 126.7539596557617188
4.6008493595290929 | 126.7509460449218750
4.6028712959960103 | 126.7573776245117188
4.6049887184053659 | 126.8181762695312500
4.6070063277147710 | 126.8844223022460938
4.6088606589473784 | 126.9407043457031250
4.6109780813567340 | 126.9964065551757812
4.6130698292981833 | 127.0366973876953125
4.6148318478371948 | 127.0632095336914062
4.6169432122260332 | 127.1049652099609375
4.6189169730059803 | 127.1599731445312500
4.6209677571896464 | 127.2025146484375000
4.6229582496453077 | 127.2393569946289062
4.6248321973253042 | 127.2707061767578125
4.6269585625268519 | 127.2835235595703125
4.6289248229004443 | 126.6968688964843750
4.6313356265891343 | 125.9640045166015625
4.6332216903101653 | 126.3096160888671875
4.6351380441337824 | 126.5925369262695312
4.6373702804557979 | 126.8089447021484375
4.6392139380332083 | 126.8791503906250000
4.6412875119131058 | 126.8789749145507812
4.6433732018340379 | 126.9566574096679688
4.6453031140845269 | 127.0724792480468750
4.6473616871517152 | 127.1763229370117188
4.6492627516854554 | 127.2661132812500000
4.6514044061768800 | 127.3234786987304688
4.6534173998516053 | 127.3628692626953125
4.6553836602251977 | 127.4372406005859375
4.6573121300898492 | 127.5045166015625000
4.6592662744224072 | 127.5643310546875000
4.6614018708933145 | 127.6259994506835938
4.6634194802027196 | 127.6850967407226562
4.6653718936722726 | 127.7306594848632812
4.6673623861279339 | 127.7948379516601562
4.6695129834115505 | 127.8525695800781250
4.6714457804337144 | 127.8882904052734375
4.6734287724830210 | 127.8883056640625000
4.6757625527679920 | 127.3303222656250000
4.6774654334876686 | 126.7764282226562500
4.6796541097573936 | 127.0627212524414062
4.6815370002295822 | 127.2957153320312500
4.6836362485773861 | 127.4265213012695312
4.6855526024010032 | 127.4480133056640625
4.6874778990168124 | 127.4608764648437500
4.6896256115287542 | 127.4962997436523438
4.6914329209830612 | 127.5492172241210938
4.6936184240039438 | 127.6183090209960938
4.6955650679301471 | 127.6864929199218750
4.6974297843407840 | 127.7269592285156250
4.6996077869553119 | 127.7610702514648438
4.7014802922494709 | 127.7925796508789062
4.7034433793742210 | 127.8332595825195312
4.7054759894963354 | 127.8930130004882812
4.7075934119056910 | 127.9539794921875000
4.7096473693381995 | 127.9879150390625000
4.7116015136707574 | 128.0294189453125000
4.7136433550622314 | 128.0289764404296875
4.7154264324344695 | 126.9666442871093750
4.7171855662018061 | 126.7082138061523438
4.7192951997276396 | 127.0712585449218750
4.7213113666512072 | 127.3594284057617188
4.7232851274311543 | 127.5322341918945312
4.7255023629404604 | 127.5736160278320312
4.7275517047382891 | 127.5929031372070312
4.7295892189722508 | 127.6839294433593750
4.7317034681327641 | 127.8050308227539062
4.7337285778485239 | 127.9131011962890625
4.7357358019798994 | 127.9756698608398438
4.7377805281430483 | 128.0179595947265625
4.7397375572472811 | 128.0880584716796875
4.7417401657439768 | 128.1606292724609375
4.7438016235828400 | 128.2355957031250000
4.7458477921318263 | 128.3144836425781250
4.7480892597232014 | 128.3732299804687500
4.7502187981735915 | 128.4326629638671875
4.7523921851534396 | 128.5199127197265625
4.7546639428474009 | 128.5934448242187500
4.7565970283467323 | 128.6413269042968750
4.7586916610598564 | 128.6661682128906250
4.7605399342719465 | 128.2159423828125000
4.7627072632312775 | 127.3736953735351562
4.7647776638623327 | 127.6924057006835938
4.7663795775733888 | 127.9617691040039062
4.7683637235313654 | 128.1151275634765625
4.7701635325793177 | 128.1352386474609375
4.7719711305107921 | 128.1233062744140625
4.7739673925098032 | 128.1603240966796875
4.7757868180051446 | 128.2323760986328125
4.7777138454839587 | 128.3011169433593750
4.7795104812830687 | 128.3418426513671875
4.7814314507413656 | 128.3818664550781250
4.7835731052327901 | 128.4309692382812500
4.7856057153549045 | 128.4710388183593750
4.7876824624836445 | 128.5012969970703125
4.7896651660557836 | 128.5496978759765625
4.7915647882036865 | 128.5939788818359375
4.7935613386798650 | 128.6473846435546875
4.7956634717993438 | 128.6952819824218750
4.7975541511550546 | 128.7331390380859375
4.7994523309171200 | 128.7519378662109375
4.8017119725700468 | 127.9370117187500000
4.8034858186729252 | 127.3234786987304688
4.8054898695554584 | 127.6950759887695312
4.8073488164227456 | 128.0034027099609375
4.8094192170538008 | 128.2090454101562500
4.8114082671236247 | 128.2520294189453125
4.8134651093278080 | 128.2378540039062500
4.8155294519383460 | 128.3418731689453125
4.8173263762146235 | 128.4575195312500000
4.8193711023777723 | 128.5612335205078125
4.8214146746322513 | 128.6286773681640625
4.8233428560197353 | 128.6759490966796875
4.8255041269585490 | 128.7387695312500000
4.8273373993579298 | 128.8285675048828125
4.8293700094800442 | 128.9018249511718750
4.8313330966047943 | 128.9653167724609375
4.8332433924078941 | 129.0385131835937500
4.8353048502467573 | 129.1086425781250000
4.8372165884356946 | 129.1633300781250000
4.8392673726193607 | 129.2358245849609375
4.8413092140108347 | 129.2894287109375000
4.8434099047444761 | 129.2926483154296875
4.8458359977230430 | 128.2148895263671875
4.8478536070324481 | 128.0680236816406250
4.8496733210049570 | 128.3871765136718750
4.8514641872607172 | 128.6273956298828125
4.8533046715892851 | 128.7432250976562500
4.8551180390641093 | 128.7018280029296875
4.8570116031914949 | 128.7132110595703125
4.8590142116881907 | 128.8043212890625000
4.8610254744999111 | 128.8779754638671875
4.8629225003533065 | 128.9153594970703125
4.8648777985945344 | 128.9748992919921875
4.8670661863870919 | 129.0260314941406250
4.8689418649300933 | 129.0569763183593750
4.8709456273354590 | 129.0994720458984375
4.8729390045627952 | 129.1569213867187500
4.8748117983341217 | 129.2095031738281250
4.8767763278447092 | 129.2576446533203125
4.8787939371541142 | 129.2950592041015625
4.8808490484952927 | 129.3228759765625000
4.8827760759741068 | 129.3283233642578125
4.8849148456938565 | 128.1798400878906250
4.8869809191673994 | 127.9649887084960938
4.8888756372034550 | 128.3462219238281250
4.8908903617411852 | 128.6409759521484375
4.8929050862789154 | 128.8212432861328125
4.8948955787345767 | 128.8507232666015625
4.8968341453000903 | 128.8777160644531250
4.8987796353176236 | 128.9774627685546875
4.9010211029089987 | 129.0902404785156250
4.9028633181005716 | 129.1865234375000000
4.9048566953279078 | 129.2624816894531250
4.9069452700205147 | 129.3220825195312500
4.9088480654172599 | 129.3929748535156250
4.9108852911740541 | 129.4735717773437500
4.9128209729678929 | 129.5544128417968750
4.9148674299940467 | 129.6303253173828125
4.9169046557508409 | 129.7047271728515625
4.9189026486128569 | 129.7529754638671875
4.9208614085800946 | 129.7986450195312500
4.9229395980946720 | 129.8480072021484375
4.9254955057986081 | 129.1068725585937500
4.9275736953131855 | 128.4168853759765625
4.9293189821764827 | 128.7975463867187500
4.9311940837651491 | 129.0761413574218750
4.9330195672810078 | 129.2378082275390625
4.9348877454176545 | 129.2488555908203125
4.9368765070103109 | 129.2142486572265625
4.9388248817995191 | 129.2784271240234375
4.9407138302922249 | 129.3795928955078125
4.9426298956386745 | 129.4568176269531250
4.9446100029163063 | 129.4825592041015625
4.9465970336459577 | 129.5113220214843750
4.9487386881373823 | 129.5597076416015625
4.9506853320635855 | 129.5996856689453125
4.9525229316204786 | 129.6540679931640625
4.9545815046876669 | 129.7026977539062500
4.9565125708468258 | 129.7342681884765625
4.9585999916307628 | 129.7745971679687500
4.9604693236760795 | 129.8291015625000000
4.9624413535930216 | 129.8808593750000000
4.9643470337614417 | 129.9218444824218750
4.9663104093633592 | 129.9611053466796875
4.9684203313663602 | 129.9458312988281250
4.9700854215770960 | 128.7665863037109375
4.9721636110916734 | 128.3701019287109375
4.9739833250641823 | 128.7868652343750000
4.9758722735568881 | 129.1130065917968750
4.9778143018484116 | 129.3172302246093750
4.9798284494318068 | 129.3570251464843750
4.9819914512336254 | 129.3672332763671875
4.9839409799315035 | 129.4806365966796875
4.9858755078166723 | 129.6095581054687500
4.9880367787554860 | 129.7063751220703125
4.9899724605493248 | 129.7842864990234375
4.9919098732061684 | 129.8604888916015625
4.9938870957121253 | 129.9251251220703125
4.9958366244100034 | 129.9947357177734375
4.9978646188974380 | 130.0819854736328125
4.9999278075993061 | 130.1574859619140625
5.0019771493971348 | 130.2241210937500000
5.0041245734319091 | 130.3011627197265625
5.0060302536003292 | 130.3660583496093750
5.0081476760096848 | 130.4292907714843750
5.0100412401370704 | 130.4885864257812500
5.0121678938157856 | 129.9499359130859375
5.0139102959074080 | 128.8895721435546875
5.0155967334285378 | 129.0433349609375000
5.0174643346108496 | 129.4163055419921875
5.0194305949844420 | 129.6849365234375000
5.0213910858146846 | 129.7887420654296875
5.0234536975622177 | 129.7503509521484375
5.0253472616896033 | 129.7776336669921875
5.0272044776938856 | 129.8892822265625000
5.0292618968524039 | 129.9916534423828125
5.0314306681975722 | 130.0443725585937500
5.0332861533388495 | 130.0578460693359375
5.0351191372610629 | 130.1150970458984375
5.0370928980410099 | 130.1895904541015625
5.0390822365880013 | 130.2453918457031250
5.0412463922984898 | 130.2802581787109375
5.0434180484153330 | 130.3277435302734375
5.0455054691992700 | 130.3725280761718750
5.0473944176919758 | 130.4283752441406250
5.0493681784719229 | 130.4860992431640625
5.0515219490043819 | 130.5260467529296875
5.0533699337393045 | 130.5274200439453125
5.0553875430487096 | 129.3509063720703125
5.0573901515454054 | 128.9613647460937500
5.0592110194265842 | 129.3866577148437500
5.0611138148233294 | 129.7183990478515625
5.0630679591558874 | 129.9053649902343750
5.0647209333255887 | 129.9024810791015625
5.0668083541095257 | 129.9497070312500000
5.0687394202686846 | 130.0929412841796875
5.0707783768884838 | 130.2094879150390625
5.0727902166545391 | 130.3004455566406250
5.0748164802789688 | 130.3840026855468750
5.0770412161946297 | 130.4661254882812500
5.0788701614364982 | 130.5289764404296875
5.0808768086135387 | 130.6075592041015625
5.0827346015721560 | 130.6806335449218750
5.0848035598173738 | 130.7525329589843750
5.0870375270023942 | 130.8292541503906250
5.0889870557002723 | 130.8847961425781250
5.0909498543478549 | 130.9244232177734375
5.0930568915791810 | 130.9953308105468750
5.0950485379435122 | 131.0454864501953125
5.0970799941569567 | 130.5259246826171875
5.0986873889341950 | 129.4650268554687500
5.1003317087888718 | 129.6027679443359375
5.1023129699751735 | 129.9847412109375000
5.1044407775625587 | 130.2674407958984375
5.1063389573246241 | 130.3762664794921875
5.1083721444010735 | 130.3135375976562500
5.1102230139076710 | 130.3474121093750000
5.1121985055506229 | 130.4672546386718750
5.1141526498831809 | 130.5692138671875000
5.1161050633527339 | 130.6065063476562500
5.1183251836337149 | 130.6509094238281250
5.1202187477611005 | 130.6999206542968750
5.1220626938156784 | 130.7477569580078125
5.1240497245453298 | 130.8229980468750000
5.1260673338547349 | 130.8846893310546875
5.1283561117015779 | 130.9287872314453125
5.1303235259838402 | 130.9644317626953125
5.1321882423944771 | 131.0090332031250000
5.1346356826834381 | 130.0856628417968750
5.1364582814276218 | 129.3323516845703125
5.1383229978382587 | 129.7790832519531250
5.1401548278518021 | 130.1157989501953125
5.1420951252803206 | 130.3233947753906250
5.1441456209868193 | 130.3453063964843750
5.1461834236979485 | 130.3504943847656250
5.1481525688432157 | 130.4656677246093750
5.1500519025139511 | 130.5923309326171875
5.1520816278643906 | 130.6741333007812500
5.1539659607224166 | 130.7211914062500000
5.1559824161231518 | 130.7882690429687500
5.1580617595463991 | 130.8621673583984375
5.1602218765765429 | 130.9337005615234375
5.1621546735987067 | 131.0163421630859375
5.1640586229041219 | 131.0828247070312500
5.1661852765828371 | 131.1317901611328125
5.1681059575639665 | 131.2097015380859375
5.1703024227172136 | 131.2879180908203125
5.1723200320266187 | 131.3483581542968750
5.1741541698575020 | 131.4054260253906250
5.1762415906414390 | 131.4757080078125000
5.1782684312202036 | 131.5236053466796875
5.1802618084475398 | 131.1377410888671875
5.1819892097264528 | 129.9673919677734375
5.1838902742601931 | 129.9678039550781250
5.1857094112783670 | 130.3784332275390625
5.1874275812879205 | 130.6614990234375000
5.1894001881591976 | 130.7757568359375000
5.1914056814275682 | 130.7301330566406250
5.1933673261664808 | 130.7670440673828125
5.1954195527359843 | 130.8886260986328125
5.1973113860003650 | 130.9689483642578125
5.1991189839318395 | 131.0280609130859375
5.2011665948666632 | 131.0814666748046875
5.2033734451979399 | 131.1153717041015625
5.2050991156138480 | 131.1649322509765625
5.2071438417769969 | 131.2319946289062500
5.2090195203199983 | 131.2892456054687500
5.2109673181548715 | 131.3269500732421875
5.2132105166092515 | 131.3872833251953125
5.2151646609418094 | 131.4353332519531250
5.2172866989858449 | 131.4785766601562500
5.2191000664606690 | 131.4976501464843750
5.2207680414430797 | 130.4333343505859375
5.2226091027259827 | 129.7162017822265625
5.2245188215747476 | 130.1748504638671875
5.2265848950482905 | 130.5431213378906250
5.2285540401935577 | 130.7376556396484375
5.2306593465618789 | 130.7219696044921875
5.2325125238858163 | 130.7802429199218750
5.2346524475142360 | 130.9143981933593750
5.2366429399698973 | 131.0378417968750000
5.2385411197319627 | 131.1277008056640625
5.2406689273193479 | 131.1775207519531250
5.2425913391634822 | 131.2326812744140625
5.2446406809613109 | 131.3306732177734375
5.2465948252938688 | 131.4179382324218750
5.2485985876992345 | 131.4921264648437500
5.2504696506075561 | 131.5487060546875000
5.2526690005324781 | 131.6310272216796875
5.2546427613124251 | 131.6954956054687500
5.2565103624947369 | 131.7656097412109375
5.2585614351555705 | 131.8395385742187500
5.2606361629441381 | 131.8862609863281250
5.2627703170292079 | 131.8940582275390625
5.2652344889938831 | 130.7916259765625000
5.2670282400213182 | 130.3708190917968750
5.2689021877013147 | 130.7961273193359375
5.2707288251258433 | 131.1043853759765625
5.2726120040751994 | 131.2183990478515625
5.2746117278002203 | 131.1821441650390625
5.2766201058402658 | 131.2294921875000000
5.2786948336288333 | 131.3229980468750000
5.2807764848694205 | 131.3932800292968750
5.2826712029054761 | 131.4661102294921875
5.2846236163750291 | 131.5201873779296875
5.2867929646745324 | 131.5665283203125000
5.2887603789567947 | 131.6203460693359375
5.2907554870471358 | 131.6845550537109375
5.2927304017357528 | 131.7201843261718750
5.2944849198684096 | 131.7663421630859375
5.2966842697933316 | 131.8218841552734375
5.2986897630617023 | 131.8579559326171875
5.3005302473902702 | 131.8745269775390625
5.3029303774237633 | 130.9721527099609375
5.3048602896742523 | 130.1670227050781250
5.3068796298466623 | 130.6520538330078125
5.3088262737728655 | 131.0243835449218750
5.3107290691696107 | 131.2127227783203125
5.3128747623413801 | 131.2092895507812500
5.3148427535779774 | 131.2668914794921875
5.3168494007550180 | 131.4027404785156250
5.3187752743251622 | 131.5214691162109375
5.3206492220051587 | 131.6221008300781250
5.3228751118294895 | 131.7069702148437500
5.3246873253956437 | 131.7731323242187500
5.3266339693218470 | 131.8484954833984375
5.3286285004578531 | 131.9200439453125000
5.3306022612378001 | 132.0057678222656250
5.3325685216113925 | 132.0813293457031250
5.3344770865514874 | 132.1569061279296875
5.3365310439839959 | 132.2112731933593750
5.3384973043575883 | 132.2165985107421875
5.3407751200720668 | 131.1835784912109375
5.3426790693774819 | 130.7847595214843750
5.3444970524869859 | 131.2017974853515625
5.3463940783403814 | 131.4904785156250000
5.3482980276457965 | 131.5779418945312500
5.3503110213205218 | 131.5196228027343750
5.3522242018952966 | 131.5802307128906250
5.3541996935382485 | 131.6959686279296875
5.3564850096590817 | 131.7505798339843750
5.3582574133761227 | 131.7992553710937500
5.3601902103982866 | 131.8542022705078125
5.3622066657990217 | 131.9096069335937500
5.3640621509402990 | 131.9628753662109375
5.3662661164999008 | 132.0234375000000000
5.3682623784989119 | 132.0783386230468750
5.3702649869956076 | 132.1389312744140625
5.3721902836114168 | 132.1947784423828125
5.3740613465197384 | 132.2288665771484375
5.3758989460766315 | 132.2516479492187500
5.3778542443178594 | 132.2237701416015625
5.3792672054842114 | 131.1774444580078125
5.3812905843369663 | 130.4381866455078125
5.3832828076556325 | 130.9543304443359375
5.3854648489505053 | 131.3605346679687500
5.3874103389680386 | 131.5608825683593750
5.3894066009670496 | 131.5586853027343750
5.3913832465186715 | 131.6275634765625000
5.3932496937923133 | 131.7829284667968750
5.3954184651374817 | 131.9181671142578125
5.3974043419584632 | 132.0350799560546875
5.3994490681216121 | 132.1159515380859375
5.4014453301206231 | 132.1934204101562500
5.4033815888687968 | 132.2952575683593750
5.4054413158446550 | 132.3882904052734375
5.4075772007927299 | 132.4653015136718750
5.4094932661391795 | 132.5480957031250000
5.4113522130064666 | 132.6241149902343750
5.4134073243476450 | 132.6600952148437500
5.4158864971250296 | 131.5384521484375000
5.4180264207534492 | 130.9772796630859375
5.4199292161501944 | 131.4572296142578125
5.4217229671776295 | 131.7960052490234375
5.4236909584142268 | 131.9197998046875000
5.4255949077196419 | 131.8294067382812500
5.4276413647457957 | 131.9017181396484375
5.4294258845038712 | 132.0356903076171875
5.4313194486312568 | 132.1104736328125000
5.4332678234204650 | 132.1316070556640625
5.4351429250091314 | 132.2058715820312500
5.4371986133046448 | 132.2714843750000000
5.4391054473817348 | 132.3022155761718750
5.4411547891795635 | 132.3455505371093750
5.4433402922004461 | 132.4013366699218750
5.4451825073920190 | 132.4564819335937500
5.4470974188297987 | 132.5166168212890625
5.4490711796097457 | 132.5573120117187500
5.4511084053665400 | 132.5805358886718750
5.4532921775244176 | 132.6234741210937500
5.4552555531263351 | 132.6750488281250000
5.4578478089533746 | 131.5228271484375000
5.4595769410952926 | 130.7613067626953125
5.4614387727342546 | 131.2885284423828125
5.4633092586882412 | 131.6710052490234375
5.4651803215965629 | 131.8471679687500000
5.4672388946637511 | 131.8427581787109375
5.4695057482458651 | 131.9021606445312500
5.4715885533951223 | 132.0602569580078125
5.4734925027005374 | 132.1964416503906250
5.4755574222654104 | 132.2812500000000000
5.4775992636568844 | 132.3557434082031250
5.4796486054547131 | 132.4606018066406250
5.4816979472525418 | 132.5544433593750000
5.4834524653851986 | 132.6428222656250000
5.4856893173418939 | 132.7447814941406250
5.4876117291860282 | 132.8324432373046875
5.4895612578839064 | 132.8914947509765625
5.4915269413031638 | 132.9512176513671875
5.4934632000513375 | 133.0208587646484375
5.4957017828710377 | 132.3025207519531250
5.4971233983524144 | 131.2548370361328125
5.4988473379053175 | 131.3370208740234375
5.5006168568506837 | 131.8062744140625000
5.5024244547821581 | 132.1232910156250000
5.5046370746567845 | 132.1883850097656250
5.5065473704598844 | 132.0975036621093750
5.5083878547884524 | 132.1804351806640625
5.5103858476504683 | 132.3163146972656250
5.5123249911703169 | 132.4056091308593750
5.5146028068847954 | 132.4291229248046875
5.5165056022815406 | 132.4695892333984375
5.5185018642805517 | 132.5473022460937500
5.5204150448553264 | 132.6062011718750000
5.5223178402520716 | 132.6623840332031250
5.5243775672279298 | 132.7288818359375000
5.5262786317616701 | 132.7675476074218750
5.5282737398520112 | 132.8102722167968750
5.5303109656088054 | 132.8780212402343750
5.5321802976541221 | 132.9375915527343750
5.5341569432057440 | 132.9677734375000000
5.5361278192140162 | 132.9560241699218750
5.5376082840375602 | 131.8862915039062500
5.5387218059040606 | 130.8464508056640625
5.5408328818157315 | 131.4126739501953125
5.5427085603587329 | 131.8761596679687500
5.5446159713901579 | 132.1483459472656250
5.5467997435480356 | 132.1329956054687500
5.5486131110228598 | 132.1851959228515625
5.5506838001310825 | 132.3473968505859375
5.5526604456827044 | 132.4693908691406250
5.5547201726585627 | 132.5396423339843750
5.5568514419719577 | 132.6158447265625000
5.5586238456889987 | 132.6997680664062500
5.5606160690076649 | 132.7817687988281250
5.5625973301939666 | 132.8656158447265625
5.5646691732108593 | 132.9286804199218750
5.5667260154150426 | 132.9967346191406250
5.5686576585285366 | 133.0888366699218750
5.5706585361622274 | 133.1650543212890625
5.5726749915629625 | 133.2140502929687500
5.5747393341735005 | 133.2839050292968750
5.5767084793187678 | 133.3342590332031250
5.5787653215229511 | 133.3702697753906250
5.5807315818965435 | 132.7873382568359375
5.5822743577882648 | 131.6046752929687500
5.5841575367376208 | 131.4855651855468750
5.5858226269483566 | 131.9963836669921875
5.5877525391988456 | 132.3732299804687500
5.5899576586671174 | 132.4956970214843750
5.5917404475621879 | 132.4100189208984375
5.5936599746346474 | 132.5174102783203125
5.5956002720631659 | 132.6764068603515625
5.5975197991356254 | 132.7713165283203125
5.5996978017501533 | 132.8129577636718750
5.6017125262878835 | 132.8517761230468750
5.6036239759996533 | 132.9123687744140625
5.6055763894692063 | 132.9958496093750000
5.6075472654774785 | 133.0824890136718750
5.6095891068689525 | 133.1257629394531250
5.6117607629857957 | 133.1763305664062500
5.6139133796095848 | 133.2366790771484375
5.6161156143061817 | 133.0173492431640625
5.6172902933321893 | 131.9299774169921875
5.6192490532994270 | 131.5286407470703125
5.6210203031077981 | 132.0615692138671875
5.6230742605403066 | 132.4042205810546875
5.6249332074075937 | 132.4984130859375000
5.6270263977348804 | 132.5161895751953125
5.6289955428801477 | 132.6482238769531250
5.6309750732034445 | 132.7945556640625000
5.6330290306359529 | 132.9124755859375000
5.6348804770968854 | 132.9751434326171875
5.6367832724936306 | 133.0788879394531250
5.6390091623179615 | 133.1858062744140625
5.6410919674672186 | 133.2711029052734375
5.6432561231777072 | 133.3674316406250000
5.6454341257922351 | 133.4801940917968750
5.6474898140877485 | 133.5729064941406250
5.6496083904057741 | 133.6265869140625000
5.6516138836741447 | 133.6783142089843750
5.6535062938928604 | 132.5963745117187500
5.6546302009373903 | 131.4969940185546875
5.6563206771388650 | 131.8769073486328125
5.6581825087778270 | 132.3909606933593750
5.6601170366629958 | 132.7364044189453125
5.6619200189597905 | 132.7653961181640625
5.6636439585126936 | 132.7152862548828125
5.6654573259875178 | 132.8363342285156250
5.6675476315431297 | 132.9723052978515625
5.6696090893819928 | 133.0363769531250000
5.6716936253942549 | 133.0809020996093750
5.6736004594713449 | 133.1431427001953125
5.6754836384207010 | 133.2333068847656250
5.6772214248776436 | 133.2950744628906250
5.6792026860639453 | 133.3470916748046875
5.6812687595374882 | 133.4080505371093750
5.6832154034636915 | 133.4800109863281250
5.6854655253700912 | 133.5277099609375000
5.6875229445286095 | 133.5427398681640625
5.6892982330173254 | 132.5072784423828125
5.6902842479757965 | 131.4940185546875000
5.6921264631673694 | 131.9055328369140625
5.6938204010948539 | 132.3837280273437500
5.6959014753811061 | 132.6731109619140625
5.6980056278407574 | 132.6467437744140625
5.7000036207027733 | 132.7216033935546875
5.7020466160029173 | 132.9226837158203125
5.7040780722163618 | 133.0702209472656250
5.7059324034489691 | 133.1508789062500000
5.7077140384353697 | 133.2538909912109375
5.7097131852060556 | 133.3498992919921875
5.7118565705604851 | 133.4436340332031250
5.7139561073854566 | 133.5487976074218750
5.7160094878636301 | 133.6438751220703125
5.7180634452961385 | 133.7175750732421875
5.7198208482004702 | 133.8088226318359375
5.7218540352769196 | 133.8995513916015625
5.7239333787001669 | 133.9606933593750000
5.7260161838494241 | 133.9824676513671875
5.7273576026782393 | 132.9652862548828125
5.7287959498353302 | 131.9649810791015625
5.7303900746628642 | 131.9482574462890625
5.7324140304699540 | 132.5121459960937500
5.7343722134828568 | 132.9127197265625000
5.7362934714183211 | 132.9688720703125000
5.7383895465172827 | 132.8808135986328125
5.7403298439458013 | 133.0599822998046875
5.7422701413743198 | 133.2183380126953125
5.7443454461172223 | 133.2611541748046875
5.7463780562393367 | 133.2971343994140625
5.7483627791516483 | 133.3684692382812500
5.7502713440917432 | 133.4506378173828125
5.7523039542138577 | 133.5325012207031250
5.7542580985464156 | 133.5824127197265625
5.7562832082621753 | 133.6256866455078125
5.7581588868051767 | 133.7057189941406250
5.7600039867684245 | 133.7712402343750000
5.7619835170917213 | 133.8057708740234375
5.7641009395010769 | 133.8354797363281250
5.7662864425219595 | 133.3173217773437500
5.7675782432779670 | 132.1471252441406250
5.7691827532835305 | 132.0171966552734375
5.7713001756928861 | 132.5683135986328125
5.7732802829705179 | 132.9233551025390625
5.7753082774579525 | 132.9266204833984375
5.7774106990545988 | 133.0029296875000000
5.7796463971026242 | 133.1909484863281250
5.7815728476271033 | 133.3044128417968750
5.7835512240417302 | 133.3933868408203125
5.7855826802551746 | 133.4934234619140625
5.7876649084500968 | 133.5939331054687500
5.7897419440560043 | 133.6989746093750000
5.7918426347896457 | 133.7974700927734375
5.7940414077602327 | 133.8746032714843750
5.7960440162569284 | 133.9671173095703125
5.7980223926715553 | 134.0799560546875000
5.8001577006652951 | 134.1539459228515625
5.8021620400249958 | 134.2077941894531250
5.8041813801974058 | 134.2900085449218750
5.8062243754975498 | 134.2318115234375000
5.8071619262918830 | 133.0186614990234375
5.8084387262351811 | 131.9433593750000000
5.8087197029963136 | 131.5352020263671875

## 试样 5
试样 5 | 试样 5
变形 | 标准载荷
% | N
0.0000000000000000 | 0.3335672318935394
0.0000060058592233 | 0.3293876647949219
-2.55249e-05 | 0.3332096338272095
0.0000000000000000 | 0.3319926559925079
-2.402344e-05 | 0.3274378180503845
0.0000165161134102 | 0.3310012221336365
0.0003948852543090 | 0.3540233075618744
0.0010134887958202 | 0.3849739134311676
0.0016606201768354 | 0.4105627834796906
0.0023422850927091 | 0.4391231536865234
0.0031260496962204 | 0.4746555984020233
0.0038377442774618 | 0.5031954646110535
0.0044863769949188 | 0.5316002964973450
0.0051305056331330 | 0.5595338940620422
0.0058557130114423 | 0.5880302786827087
0.0066364745225655 | 0.6218093037605286
0.0073796998958642 | 0.6539729833602905
0.0081484495967743 | 0.6877372860908508
0.0087505368992424 | 0.7121768593788147
0.0093841552734375 | 0.7392903566360474
0.0101784304206376 | 0.7712705135345459
0.0109306645117613 | 0.8020727634429932
0.0116813962176820 | 0.8342531323432922
0.0124246215909807 | 0.8622041344642639
0.0132399167068797 | 0.8916778564453125
0.0139696284441015 | 0.9191661477088928
0.0146783202126244 | 0.9535685777664185
0.0154485717393982 | 0.9858592152595520
0.0162323369022488 | 1.0143436193466187
0.0169470337368693 | 1.0441925525665283
0.0176572267719166 | 1.0751849412918091
0.0182743289769860 | 1.0979125499725342
0.0189920283446554 | 1.1297209262847900
0.0196421640066546 | 1.1511626243591309
0.0202637688926188 | 1.1749614477157593
0.0210295155011408 | 1.2061959505081177
0.0218252919148654 | 1.2351050376892090
0.0226015496264154 | 1.2644416093826294
0.0233237550310150 | 1.2979894876480103
0.0240819953069149 | 1.3288925886154175
0.0248162108437100 | 1.3595886230468750
0.0255579349504842 | 1.3894859552383423
0.0263822376655298 | 1.4190500974655151
0.0271750115462055 | 1.4514764547348022
0.0278912118847074 | 1.4818912744522095
0.0285233278736996 | 1.5093235969543457
0.0291314213609439 | 1.5328198671340942
0.0298686394307879 | 1.5649951696395874
0.0306268797066878 | 1.5918606519699097
0.0314316659569158 | 1.6222330331802368
0.0322244376002345 | 1.6539441347122192
0.0329856804091833 | 1.6849046945571899
0.0337799555563834 | 1.7202935218811035
0.0345006596944586 | 1.7495784759521484
0.0351357782164996 | 1.7715061902999878
0.0358729985237005 | 1.7981829643249512
0.0365891966248455 | 1.8285915851593018
0.0372228138803621 | 1.8508989810943604
0.0378594359062845 | 1.8745455741882324
0.0386341923513100 | 1.9080731868743896
0.0394449836676358 | 1.9412989616394043
0.0402002214104868 | 1.9721219539642334
0.0409089131790097 | 2.0015914440155029
0.0416791635871050 | 2.0296401977539062
0.0424328978260746 | 2.0576744079589844
0.0431641108298209 | 2.0904216766357422
0.0438172490248689 | 2.1135771274566650
0.0444914049512590 | 2.1344070434570312
0.0452781760031939 | 2.1669914722442627
0.0460334092713310 | 2.1951000690460205
0.0468772329259082 | 2.2293779850006104
0.0476234630696126 | 2.2608361244201660
0.0482480704886257 | 2.2871456146240234
0.0489897945953999 | 2.3224084377288818
0.0497345212352229 | 2.3554751873016357
0.0503816543641733 | 2.3802618980407715
0.0510107678201166 | 2.4058117866516113
0.0516218616030528 | 2.4306478500366211
0.0523620866806596 | 2.4659881591796875
0.0530812850774964 | 2.5035054683685303
0.0536923833351466 | 2.5335152149200439
0.0543890604967601 | 2.5731000900268555
0.0550121688866057 | 2.6055362224578857
0.0557674066294567 | 2.6477396488189697
0.0565136367731611 | 2.6899061203002930
0.0572703735451796 | 2.7333693504333496
0.0578769657658995 | 2.7628355026245117
0.0586141838357435 | 2.8074831962585449
0.0593559079425177 | 2.8494977951049805
0.0601486795858364 | 2.8875701427459717
0.0607492667404586 | 2.9163885116577148
0.0615600580567843 | 2.9567992687225342
0.0621606452114065 | 2.9860825538635254
0.0627732424982241 | 3.0167520046234131
0.0635675176454242 | 3.0550858974456787
0.0643347655204707 | 3.0954599380493164
0.0651455568367965 | 3.1369822025299072
0.0658317273700959 | 3.1752429008483887
0.0666365091456100 | 3.2151911258697510
0.0673647196163074 | 3.2517921924591064
0.0679938375469646 | 3.2837748527526855
0.0686469712672988 | 3.3144400119781494
0.0694022090101498 | 3.3606145381927490
0.0701739629221265 | 3.3994786739349365
0.0710117815106059 | 3.4392023086547852
0.0717144637383171 | 3.4792912006378174
0.0724366691429168 | 3.5167343616485596
0.0732114255879424 | 3.5589170455932617
0.0739921870990656 | 3.5969657897949219
0.0747068839336862 | 3.6349351406097412
0.0755161762208445 | 3.6717951297760010
0.0762984367611352 | 3.7097158432006836
0.0769320562540088 | 3.7398574352264404
0.0776632692577550 | 3.7759060859680176
0.0784094994014595 | 3.8150644302368164
0.0791677396773594 | 3.8483772277832031
0.0798103622946655 | 3.8751997947692871
0.0805430788022932 | 3.9100518226623535
0.0813208377803676 | 3.9426398277282715
0.0820355390897021 | 3.9751849174499512
0.0828027824900346 | 4.0071778297424316
0.0835760399058927 | 4.0454158782958984
0.0844003448582953 | 4.0806670188903809
0.0851961190346628 | 4.1116600036621094
0.0859978982771281 | 4.1439175605773926
0.0867576420569094 | 4.1791634559631348
0.0875308994727675 | 4.2139210700988770
0.0883296717074700 | 4.2497196197509766
0.0889738067780854 | 4.2746906280517578
0.0897230349801248 | 4.3062357902526855
0.0903296272008447 | 4.3290700912475586
0.0910788554028841 | 4.3619046211242676
0.0917184799618553 | 4.3839921951293945
0.0924962389399298 | 4.4159121513366699
0.0933490746683674 | 4.4474682807922363
0.0941433453408536 | 4.4824442863464355
0.0949241113266908 | 4.5133953094482422
0.0956583223887719 | 4.5411825180053711
0.0964541055145673 | 4.5678787231445312
0.0971327674778877 | 4.5954084396362305
0.0978699855477316 | 4.6235351562500000
0.0986687577824341 | 4.6504783630371094
0.0994164914300200 | 4.6796250343322754
0.1000876448233612 | 4.7025237083435059
0.1007482915883884 | 4.7269949913024902
0.1015846066729864 | 4.7572522163391113
0.1024344353936613 | 4.7858777046203613
0.1033233015186852 | 4.8182621002197266
0.1041506134788506 | 4.8466105461120605
0.1048878315486945 | 4.8758544921875000
0.1056655905267689 | 4.9028129577636719
0.1064568631409202 | 4.9307284355163574
0.1071595453686314 | 4.9607477188110352
0.1077706391515676 | 4.9789910316467285
0.1084057621483225 | 4.9987235069274902
0.1091459872259293 | 5.0250000953674316
0.1098171406192705 | 5.0472912788391113
0.1106234214239521 | 5.0785655975341797
0.1113381227332866 | 5.1105532646179199
0.1121278918435564 | 5.1371006965637207
0.1128711149794981 | 5.1634020805358887
0.1135287636861904 | 5.1802649497985840
0.1142569696821738 | 5.2092285156250000
0.1148920926789287 | 5.2301111221313477
0.1156248002371285 | 5.2577638626098633
0.1163695268769516 | 5.2843661308288574
0.1171292706567328 | 5.3127241134643555
0.1177553815796273 | 5.3336167335510254
0.1185601678298553 | 5.3597502708435059
0.1193184081057552 | 5.3864250183105469
0.1199865634407615 | 5.4112186431884766
0.1207778360549128 | 5.4419727325439453
0.1216366679000203 | 5.4726095199584961
0.1224369525880320 | 5.5005178451538086
0.1231276246835478 | 5.5258316993713379
0.1237837609369308 | 5.5480332374572754
0.1246215795254102 | 5.5760531425476074
0.1254248622717569 | 5.6063127517700195
0.1262236434558872 | 5.6360006332397461
0.1268422458088025 | 5.6591944694519043
0.1275959845224861 | 5.6860342025756836
0.1282551277836319 | 5.7076468467712402
0.1290343902655877 | 5.7349109649658203
0.1298466761363670 | 5.7640380859375000
0.1306439538166160 | 5.7950472831726074
0.1312880888872314 | 5.8171343803405762
0.1320613373536617 | 5.8435177803039551
0.1328496119094780 | 5.8695411682128906
0.1336183588136919 | 5.8992300033569336
0.1343796060973546 | 5.9284086227416992
0.1351753802737221 | 5.9593567848205566
0.1360327175643761 | 5.9906802177429199
0.1368825462850509 | 6.0225400924682617
0.1376257694209926 | 6.0495438575744629
0.1384185455390252 | 6.0772900581359863
0.1392353419214487 | 6.1099033355712891
0.1398764610348735 | 6.1339793205261230
0.1406962644250598 | 6.1667237281799316
0.1413388959917938 | 6.1883831024169922
0.1421421787381405 | 6.2183012962341309
0.1427637791493908 | 6.2430286407470703
0.1435400346235838 | 6.2729582786560059
0.1442457238590578 | 6.3029613494873047
0.1450535171170486 | 6.3343873023986816
0.1456721194699639 | 6.3544893264770508
0.1464528765063733 | 6.3835382461547852
0.1472036171617219 | 6.4140110015869141
0.1479738675698172 | 6.4452471733093262
0.1485759492788929 | 6.4702420234680176
0.1491840450034942 | 6.4922494888305664
0.1499137545033591 | 6.5253415107727051
0.1507200353080407 | 6.5517416000366211
0.1515083188132849 | 6.5824952125549316
0.1523356218240224 | 6.6157684326171875
0.1530863535299432 | 6.6465387344360352
0.1536899387429003 | 6.6678285598754883
0.1544812113570515 | 6.6950488090515137
0.1552739874750841 | 6.7281656265258789
0.1559406303567812 | 6.7582063674926758
0.1565577471046709 | 6.7818284034729004
0.1573745434870943 | 6.8103461265563965
0.1581733157217968 | 6.8448977470397949
0.1588669858756475 | 6.8803172111511230
0.1596252351009753 | 6.9070153236389160
0.1604150042112451 | 6.9382228851318359
0.1612212939653546 | 6.9674286842346191
0.1619975494395476 | 6.9970240592956543
0.1627738049137406 | 7.0257925987243652
0.1635320362402126 | 7.0541801452636719
0.1642407414328773 | 7.0844025611877441
0.1648833640501834 | 7.1110033988952637
0.1655214761558454 | 7.1298470497131348
0.1662707222567406 | 7.1565065383911133
0.1669358616345562 | 7.1828556060791016
0.1676070150278974 | 7.2086415290832520
0.1683187093294691 | 7.2374258041381836
0.1690949648036622 | 7.2654185295104980
0.1698757307894994 | 7.2900166511535645
0.1706384726276156 | 7.3196892738342285
0.1713546774408314 | 7.3473649024963379
0.1720498510985635 | 7.3765192031860352
0.1726684534514789 | 7.3939800262451172
0.1733891687763389 | 7.4193034172058105
0.1741008630779106 | 7.4454655647277832
0.1748245675116777 | 7.4716124534606934
0.1755512610543519 | 7.5022053718566895
0.1761518571584020 | 7.5229272842407227
0.1767584493791219 | 7.5439071655273438
0.1775407188688405 | 7.5735135078430176
0.1783034607069567 | 7.6058597564697266
0.1789490903320257 | 7.6300292015075684
0.1797208352945745 | 7.6571450233459473
0.1805511453130748 | 7.6884961128234863
0.1811622480454389 | 7.7116956710815430
0.1818694318353664 | 7.7403407096862793
0.1825736265163869 | 7.7665185928344727
0.1833588851150125 | 7.8046803474426270
0.1840090252517257 | 7.8266606330871582
0.1846186244802084 | 7.8505387306213379
0.1852251988020726 | 7.8729386329650879
0.1860014721751213 | 7.9019260406494141
0.1866395842807833 | 7.9268150329589844
0.1874518880504183 | 7.9581947326660156
0.1881110313115641 | 7.9852952957153320
0.1887761706893798 | 8.0067443847656250
0.1895344199147075 | 8.0328245162963867
0.1902791376051027 | 8.0612812042236328
0.1910313728149049 | 8.0864324569702148
0.1917715978925116 | 8.1161909103393555
0.1924622610385995 | 8.1477384567260742
0.1932835679326672 | 8.1772632598876953
0.1940042653586715 | 8.2085037231445312
0.1948000484844670 | 8.2362937927246094
0.1956183483707719 | 8.2628993988037109
0.1962579639803153 | 8.2887125015258789
0.1968720737204421 | 8.3124542236328125
0.1976002886658534 | 8.3397741317749023
0.1983360032318160 | 8.3697080612182617
0.1990747248055413 | 8.3985004425048828
0.1997804050915875 | 8.4257555007934570
0.2004695826326497 | 8.4484434127807617
0.2011557531659491 | 8.4762954711914062
0.2017788660305087 | 8.4995012283325195
0.2025250872247852 | 8.5263233184814453
0.2033043497067410 | 8.5544252395629883
0.2040250471327454 | 8.5831594467163086
0.2047082106582820 | 8.6059455871582031
0.2054754630080424 | 8.6385297775268555
0.2062081705662422 | 8.6684598922729492
0.2069814369315282 | 8.6998453140258789
0.2075925217650365 | 8.7212610244750977
0.2083432534709573 | 8.7479276657104492
0.2090940030757338 | 8.7730474472045898
0.2098071829823311 | 8.8016901016235352
0.2105789458437357 | 8.8314380645751953
0.2113026502775028 | 8.8608589172363281
0.2120969298994169 | 8.8907546997070312
0.2129317325307056 | 8.9203119277954102
0.2136584439722355 | 8.9483814239501953
0.2144392099580728 | 8.9817228317260742
0.2152665129688103 | 9.0149927139282227
0.2159947279142216 | 9.0428504943847656
0.2167814900167286 | 9.0730133056640625
0.2175817836541682 | 9.1054811477661133
0.2181838653632440 | 9.1321516036987305
0.2189766414812766 | 9.1590747833251953
0.2197183521639090 | 9.1881065368652344
0.2204270573565736 | 9.2146320343017578
0.2210456597094890 | 9.2359066009521484
0.2218684522085823 | 9.2667894363403320
0.2226957552193198 | 9.2981595993041992
0.2234450013202149 | 9.3293867111206055
0.2242512731754687 | 9.3589391708374023
0.2250395566807128 | 9.3930435180664062
0.2258623491798062 | 9.4249067306518555
0.2266671354300343 | 9.4563732147216797
0.2274869388202205 | 9.4861783981323242
0.2281385824608151 | 9.5172929763793945
0.2288412557390984 | 9.5463962554931641
0.2295003990002442 | 9.5659942626953125
0.2303217058943119 | 9.5964822769165039
0.2310559169563930 | 9.6288490295410156
0.2317105676047504 | 9.6513786315917969
0.2325468737399206 | 9.6838417053222656
0.2332825883058831 | 9.7140111923217773
0.2340002966229804 | 9.7429771423339844
0.2347900657332502 | 9.7740182876586914
0.2355528075713664 | 9.8014469146728516
0.2363560903177131 | 9.8297195434570312
0.2371894073439762 | 9.8613986968994141
0.2379386355460156 | 9.8948192596435547
0.2386923742596991 | 9.9250802993774414
0.2394025650573894 | 9.9539499282836914
0.2401022492267657 | 9.9830179214477539
0.2407734026201069 | 10.0048789978027344
0.2415016175655182 | 10.0359516143798828
0.2421262160351034 | 10.0601224899291992
0.2429370163008571 | 10.0889291763305664
0.2436877480067778 | 10.1204996109008789
0.2442928367236163 | 10.1406831741333008
0.2451036190905143 | 10.1705722808837891
0.2458438441681210 | 10.1971492767333984
0.2465390178258531 | 10.2271108627319336
0.2471411174337845 | 10.2510375976562500
0.2477522022672929 | 10.2751426696777344
0.2483963462873362 | 10.3003864288330078
0.2491996290336829 | 10.3299484252929688
0.2500074043928180 | 10.3606061935424805
0.2508212116663344 | 10.3950891494750977
0.2516319940332323 | 10.4263553619384766
0.2520013548200950 | 10.4427099227905273
0.2526424739335198 | 10.4602518081665039
0.2534232399193570 | 10.4897937774658203
0.2542280261695851 | 10.5224027633666992
0.2550508365675341 | 10.5566530227661133
0.2568886194785591 | 10.6324052810668945
0.2589261178218294 | 10.7081289291381836
0.2608359794248827 | 10.7898073196411133
0.2627533406484872 | 10.8798122406005859
0.2647983386123087 | 10.9513721466064453
0.2665325229463633 | 11.0219440460205078
0.2685234663658775 | 11.0968837738037109
0.2707216248381883 | 11.1777753829956055
0.2727095612499397 | 11.2648773193359375
0.2748266200069338 | 11.3388757705688477
0.2766599103051703 | 11.4124317169189453
0.2785817820404191 | 11.4891901016235352
0.2806237729964778 | 11.5710058212280273
0.2825921996554825 | 11.6436510086059570
0.2845305920345709 | 11.7150812149047852
0.2863473616889678 | 11.7902402877807617
0.2883308054879308 | 11.8623018264770508
0.2902631838514935 | 11.9402465820312500
0.2923261880641803 | 12.0211458206176758
0.2943952062923927 | 12.0922718048095703
0.2963170959264971 | 12.1729288101196289
0.2982810120738577 | 12.2466506958007812
0.3002464317250997 | 12.3286943435668945
0.3022643845179118 | 12.4057950973510742
0.3043168821022846 | 12.4863271713256836
0.3063723866944201 | 12.5682048797607422
0.3082807626924478 | 12.6448888778686523
0.3102026344276965 | 12.7231798171997070
0.3122176160104573 | 12.7982730865478516
0.3140869367052801 | 12.8692111968994141
0.3160583524731919 | 12.9443941116333008
0.3178645976004191 | 13.0200653076171875
0.3198360491660424 | 13.0930557250976562
0.3218780222232454 | 13.1721439361572266
0.3238059079740196 | 13.2454223632812500
0.3259665146470070 | 13.3205471038818359
0.3278403458534740 | 13.4002609252929688
0.3299288917332888 | 13.4760246276855469
0.3319618795649149 | 13.5575056076049805
0.3336750506423414 | 13.6247596740722656
0.3356899964273907 | 13.6979656219482422
0.3375683381455019 | 13.7770662307739258
0.3396313602570444 | 13.8588314056396484
0.3417033675941639 | 13.9378728866577148
0.3437753749312833 | 14.0218553543090820
0.3458414040505886 | 14.1008634567260742
0.3478939016349614 | 14.1898241043090820
0.3498938481789082 | 14.2708768844604492
0.3518232374335639 | 14.3410596847534180
0.3537496196804568 | 14.4148063659667969
0.3558216270175762 | 14.5013198852539062
0.3579387036734261 | 14.5805349349975586
0.3599401537212543 | 14.6561107635498047
0.3617839506478049 | 14.7361907958984375
0.3639205370564014 | 14.8157405853271484
0.3658499263110571 | 14.8982610702514648
0.3678889281582087 | 14.9728050231933594
0.3698242956306785 | 15.0522603988647461
0.3717942436924204 | 15.1373825073242188
0.3740103726158850 | 15.2171516418457031
0.3759968234226108 | 15.3020143508911133
0.3780057909898460 | 15.3769283294677734
0.3799306697328575 | 15.4514083862304688
0.3818990784930065 | 15.5287179946899414
0.3839996166061610 | 15.6063766479492188
0.3858299177954905 | 15.6880941390991211
0.3880520965321921 | 15.7639102935791016
0.3900205052923411 | 15.8430376052856445
0.3920024455874227 | 15.9251651763916016
0.3941089977161027 | 16.0049114227294922
0.3960774064762518 | 16.0834827423095703
0.3981088908039965 | 16.1633987426757812
0.4000157632981427 | 16.2390537261962891
0.4018670777441002 | 16.3137016296386719
0.4038339830003679 | 16.3895149230957031
0.4058369365520775 | 16.4707412719726562
0.4078534216387197 | 16.5499305725097656
0.4098758849431761 | 16.6351890563964844
0.4119508992880583 | 16.7141170501708984
0.4139238185598515 | 16.7916297912597656
0.4160078539280221 | 16.8694114685058594
0.4181219235761091 | 16.9491996765136719
0.4201654001371935 | 17.0255355834960938
0.4221533544478007 | 17.0961914062500000
0.4239566283649765 | 17.1713733673095703
0.4260811867425218 | 17.2499809265136719
0.4280330927576870 | 17.3252296447753906
0.4300195435644127 | 17.4117698669433594
0.4322071775095537 | 17.4880752563476562
0.4341035254765302 | 17.5692157745361328
0.4362506006145850 | 17.6442279815673828
0.4382085206452757 | 17.7293891906738281
0.4402069636853412 | 17.8097953796386719
0.4423225368373096 | 17.8982391357421875
0.4442203883081675 | 17.9829902648925781
0.4462068391148932 | 18.0648002624511719
0.4481331855640747 | 18.1415061950683594
0.4502397734904662 | 18.2270698547363281
0.4522562227793969 | 18.3081398010253906
0.4542561693233438 | 18.3858833312988281
0.4561750340508297 | 18.4596691131591797
0.4581870086258277 | 18.5440330505371094
0.4602214999613352 | 18.6261234283447266
0.4621764129842632 | 18.7079296112060547
0.4642078973120078 | 18.7856941223144531
0.4661447682883590 | 18.8603496551513672
0.4681762526161037 | 18.9435806274414062
0.4701687174383551 | 19.0249996185302734
0.4721506219357252 | 19.1017017364501953
0.4741866167751141 | 19.1811943054199219
0.4761460403096862 | 19.2688045501708984
0.4782105301273987 | 19.3527145385742188
0.4800183145562187 | 19.4338417053222656
0.4820002548513003 | 19.5135059356689453
0.4841818747809157 | 19.5871601104736328
0.4860947254928760 | 19.6664390563964844
0.4881862783804536 | 19.7408027648925781
0.4900646200985648 | 19.8156871795654297
0.4920510351075791 | 19.8879814147949219
0.4941230782424100 | 19.9675216674804688
0.4959939024411142 | 20.0581111907958984
0.4980659097782336 | 20.1351928710937500
0.5000328508322127 | 20.2222537994384766
0.5020598246483132 | 20.2956829071044922
0.5040387579356320 | 20.3740959167480469
0.5058285003178753 | 20.4485664367675781
0.5079155426938087 | 20.5300502777099609
0.5099470270215534 | 20.6092491149902344
0.5118223259341903 | 20.6967239379882812
0.5138312935014255 | 20.7763290405273438
0.5158462750841863 | 20.8557109832763672
0.5178237048676237 | 20.9308395385742188
0.5198056451627053 | 21.0162086486816406
0.5218190874438733 | 21.0925121307373047
0.5236808906192891 | 21.1689987182617188
0.5257949602673762 | 21.2476272583007812
0.5278189628734253 | 21.3306674957275391
0.5297543303458951 | 21.4122352600097656
0.5315786175196990 | 21.4911632537841797
0.5335695430403575 | 21.5709819793701172
0.5354929182794876 | 21.6499996185302734
0.5374613628373481 | 21.7192020416259766
0.5395363771822304 | 21.7995719909667969
0.5414867796935141 | 21.8811817169189453
0.5433200520928949 | 21.9595794677734375
0.5454566385014914 | 22.0387439727783203
0.5473139669629745 | 22.1225376129150391
0.5492959072580561 | 22.1939544677734375
0.5513078460353427 | 22.2736511230468750
0.5532777940970846 | 22.3508701324462891
0.5552777406410314 | 22.4262561798095703
0.5571845773374662 | 22.5083465576171875
0.5592941364739090 | 22.5875453948974609
0.5611634929664433 | 22.6702632904052734
0.5631889632786624 | 22.7512874603271484
0.5653015294228680 | 22.8323364257812500
0.5672188906464726 | 22.9150314331054688
0.5692548854858615 | 22.9876499176025391
0.5710686481324956 | 23.0640029907226562
0.5729664996033534 | 23.1346893310546875
0.5748838608269580 | 23.2011547088623047
0.5767877263133414 | 23.2758655548095703
0.5788147001294419 | 23.3503036499023438
0.5807530746096745 | 23.4249343872070312
0.5826719751348719 | 23.4954757690429688
0.5846283558639698 | 23.5690288543701172
0.5865968004218303 | 23.6435737609863281
0.5884661211166531 | 23.7163276672363281
0.5903819788363762 | 23.7915382385253906
0.5923263673321344 | 23.8656616210937500
0.5940695726894774 | 23.9356861114501953
0.5961220702738501 | 24.0119380950927734
0.5979133161599748 | 24.0810947418212891
0.5998337201890536 | 24.1497364044189453
0.6016970268683508 | 24.2179107666015625
0.6035783397965133 | 24.2803611755371094
0.6056788779096678 | 24.3455715179443359
0.6075211713323370 | 24.4162559509277344
0.6095647194888443 | 24.4963340759277344
0.6114880589302629 | 24.5770339965820312
0.6134804879548028 | 24.6561794281005859
0.6156005716184154 | 24.7349109649658203
0.6173753505572677 | 24.8138751983642578
0.6193107180297375 | 24.8810405731201172
0.6213917105924338 | 24.9512100219726562
0.6232850515516475 | 25.0290107727050781
0.6252474820939824 | 25.1103191375732422
0.6271573615958914 | 25.1867866516113281
0.6291333236731589 | 25.2600784301757812
0.6311182351782918 | 25.3295421600341797
0.6330551061546430 | 25.3937110900878906
0.6349394260905683 | 25.4570350646972656
0.6368628371274099 | 25.5274772644042969
0.6389333767583594 | 25.5993766784667969
0.6409753498155624 | 25.6686954498291016
0.6428371887886897 | 25.7390174865722656
0.6448190932860598 | 25.8116760253906250
0.6468550523277372 | 25.8856163024902344
0.6486808788031340 | 25.9555110931396484
0.6506552657810971 | 26.0347728729248047
0.6525666487868875 | 26.1001281738281250
0.6543984176823869 | 26.1716022491455078
0.6565260188654065 | 26.2451782226562500
0.6584058282896876 | 26.3272361755371094
0.6603532237932086 | 26.3967952728271484
0.6623847439186648 | 26.4687557220458984
0.6642195198219270 | 26.5405254364013672
0.6662299908930436 | 26.6088867187500000
0.6681143108289689 | 26.6848430633544922
0.6702283804770559 | 26.7540149688720703
0.6722043425543234 | 26.8331432342529297
0.6740600959165022 | 26.9140968322753906
0.6761696550529450 | 26.9913730621337891
0.6780345010338351 | 27.0634269714355469
0.6800734670832753 | 27.1389312744140625
0.6821755087003112 | 27.2148208618164062
0.6841919937869534 | 27.2957172393798828
0.6859502341831103 | 27.3665542602539062
0.6879156717332080 | 27.4414939880371094
0.6899230642011389 | 27.5207080841064453
0.6920251774135977 | 27.6037120819091797
0.6941212050151080 | 27.6864643096923828
0.6958989193663001 | 27.7635040283203125
0.6978268409147859 | 27.8337745666503906
0.6997486768523231 | 27.9096755981445312
0.7016405143076554 | 27.9871196746826172
0.7036600064020604 | 28.0546131134033203
0.7056028913939372 | 28.1360778808593750
0.7077199680497870 | 28.2100009918212891
0.7096253370400518 | 28.2809295654296875
0.7117648946586996 | 28.3609752655029297
0.7139765488682315 | 28.4399089813232422
0.7159284548833966 | 28.5136661529541016
0.7178878784179688 | 28.5743808746337891
0.7195124501595274 | 28.6342830657958984
0.7214238331653178 | 28.7115421295166016
0.7235859433421865 | 28.7786045074462891
0.7254852983169258 | 28.8588123321533203
0.7274596852948889 | 28.9305992126464844
0.7292930292896926 | 29.0053195953369141
0.7313845463795587 | 29.0748443603515625
0.7334355404600501 | 29.1441307067871094
0.7353634620085359 | 29.2182369232177734
0.7372642488917336 | 29.2987174987792969
0.7392882514977828 | 29.3722171783447266
0.7412776735145599 | 29.4447956085205078
0.7432355935452506 | 29.5182723999023438
0.7452520786318928 | 29.6036891937255859
0.7472940516890958 | 29.6766815185546875
0.7491964136715978 | 29.7492675781250000
0.7511228317162022 | 29.8200283050537109
0.7530957151902840 | 29.8994789123535156
0.7551421987591311 | 29.9741668701171875
0.7571391382953152 | 30.0507469177246094
0.7592186989495531 | 30.1294021606445312
0.7611120399087667 | 30.2024421691894531
0.7629468158120289 | 30.2703857421875000
0.7651870365953073 | 30.3427810668945312
0.7669632474426180 | 30.4149608612060547
0.7690292765619233 | 30.4876670837402344
0.7710066705476493 | 30.5684165954589844
0.7730276661459357 | 30.6451320648193359
0.7750771567225456 | 30.7258949279785156
0.7769510237267241 | 30.8014888763427734
0.7790650933748111 | 30.8709087371826172
0.7809974538395181 | 30.9485092163085938
0.7830740074859932 | 31.0272235870361328
0.7851399650098756 | 31.1127243041992188
0.7870468375040218 | 31.1870536804199219
0.7892554847057909 | 31.2680587768554688
0.7911894202698022 | 31.3490028381347656
0.7930241961730644 | 31.4215793609619141
0.7950076041743159 | 31.4953880310058594
0.7969310152111575 | 31.5712146759033203
0.7989759952761233 | 31.6425151824951172
0.8010420243954286 | 31.7238235473632812
0.8029368688585237 | 31.8009700775146484
0.8047866798005998 | 31.8682594299316406
0.8069968305062503 | 31.9536247253417969
0.8092024707002565 | 32.0347709655761719
0.8113915723515674 | 32.1129951477050781
0.8135056419996545 | 32.1866340637207031
0.8154981426196173 | 32.2601661682128906
0.8176422107499093 | 32.3402328491210938
0.8196541853249073 | 32.4219589233398438
0.8217982534551993 | 32.4990272521972656
0.8236390433739871 | 32.5702171325683594
0.8255519298836589 | 32.6401977539062500
0.8276644960278645 | 32.7205963134765625
0.8295578369870782 | 32.7981719970703125
0.8316283766180277 | 32.8722648620605469
0.8333415118977427 | 32.9419708251953125
0.8351477928226814 | 33.0131263732910156
0.8372468274319544 | 33.0883102416992188
0.8392723335418850 | 33.1712188720703125
0.8414509106660262 | 33.2561187744140625
0.8434719062643126 | 33.3369369506835938
0.8455454529030249 | 33.4146766662597656
0.8476024609990418 | 33.4924240112304688
0.8494417474139482 | 33.5689353942871094
0.8514462044695392 | 33.6395378112792969
0.8533981104847044 | 33.7146606445312500
0.8553619729354978 | 33.7892608642578125
0.8573664299910888 | 33.8642044067382812
0.8593949431087822 | 33.9444770812988281
0.8613903791410848 | 34.0203399658203125
0.8633918291889131 | 34.0957794189453125
0.8654292917344719 | 34.1743431091308594
0.8673511992674321 | 34.2589721679687500
0.8694006898440421 | 34.3322143554687500
0.8712835062760860 | 34.4079627990722656
0.8733826124807820 | 34.4928436279296875
0.8753014414105564 | 34.5714454650878906
0.8771677908953279 | 34.6506080627441406
0.8792578044813126 | 34.7220726013183594
0.8811721944948658 | 34.8056030273437500
0.8832832571351901 | 34.8882713317871094
0.8852291491348296 | 34.9757308959960938
0.8871450426522642 | 35.0543670654296875
0.8891779946861789 | 35.1295776367187500
0.8910293091321364 | 35.2089385986328125
0.8930893242359161 | 35.2871589660644531
0.8950111601734534 | 35.3612594604492188
0.8970651612617075 | 35.4451217651367188
0.8991117164259776 | 35.5254936218261719
0.9009224362671375 | 35.5979347229003906
0.9030470304423943 | 35.6807403564453125
0.9050289349397644 | 35.7552909851074219
0.9069463319610804 | 35.8232269287109375
0.9090468700742349 | 35.8946113586425781
0.9108741284580901 | 35.9741363525390625
0.9128561045508832 | 36.0493812561035156
0.9149325866019353 | 36.1270027160644531
0.9169430576730520 | 36.1968498229980469
0.9188664687098935 | 36.2700614929199219
0.9209760278463364 | 36.3484115600585938
0.9228829003404826 | 36.4287147521972656
0.9249008173355833 | 36.5042839050292969
0.9269473724998534 | 36.5780067443847656
0.9288136503892019 | 36.6570167541503906
0.9308992250589654 | 36.7284889221191406
0.9329502191394567 | 36.8161239624023438
0.9349516691872850 | 36.8943595886230469
0.9368720016209409 | 36.9664459228515625
0.9387157985474914 | 37.0438728332519531
0.9408974542748183 | 37.1180877685546875
0.9427577897440642 | 37.1954956054687500
0.9447517222724855 | 37.2722320556640625
0.9467351302737370 | 37.3441390991210938
0.9485653956653550 | 37.4214477539062500
0.9507275058422238 | 37.4966964721679688
0.9526418958557770 | 37.5715560913085938
0.9546013193903491 | 37.6451110839843750
0.9566432924475521 | 37.7199211120605469
0.9587153355823830 | 37.7950057983398438
0.9606702486053109 | 37.8764381408691406
0.9625996020622551 | 37.9571838378906250
0.9644779795780778 | 38.0312881469726562
0.9665079246042296 | 38.1081275939941406
0.9685649327002466 | 38.1847801208496094
0.9704733086982742 | 38.2590026855468750
0.9725152817554772 | 38.3410568237304688
0.9744581667473540 | 38.4137687683105469
0.9763921023113653 | 38.4900245666503906
0.9783319802954793 | 38.5688323974609375
0.9803364373510703 | 38.6418457031250000
0.9823859279276803 | 38.7236213684082031
0.9843137778807431 | 38.8066864013671875
0.9862716979114339 | 38.8847846984863281
0.9881951089482754 | 38.9517631530761719
0.9899368108017370 | 39.0230331420898438
0.9918676677625626 | 39.0914993286132812
0.9936709416797385 | 39.1647644042968750
0.9957414813106880 | 39.2393531799316406
0.9977518807863817 | 39.3129539489746094
0.9996407828293741 | 39.3911666870117188
1.0017338034231216 | 39.4630317687988281
1.0036016564117745 | 39.5379486083984375
1.0056031064596027 | 39.6093215942382812
1.0075384739320725 | 39.6765060424804688
1.0095263924449682 | 39.7574691772460938
1.0116269305581227 | 39.8217964172363281
1.0134467430179939 | 39.8894271850585938
1.0154106770642102 | 39.9613494873046875
1.0173910780576989 | 40.0256996154785156
1.0192979505518451 | 40.0957870483398438
1.0213564621517435 | 40.1699523925781250
1.0233969317050651 | 40.2393798828125000
1.0252932796720415 | 40.3122825622558594
1.0274163703434169 | 40.3899993896484375
1.0294238344067708 | 40.4624862670898438
1.0312961263116449 | 40.5340614318847656
1.0333576449193060 | 40.6093750000000000
1.0353801440214738 | 40.6854667663574219
1.0371503408532590 | 40.7475242614746094
1.0389746638247743 | 40.8078041076660156
1.0408394382102415 | 40.8825912475585938
1.0428649443201721 | 40.9564743041992188
1.0448873718269169 | 41.0429534912109375
1.0471200750907883 | 41.1239051818847656
1.0492746677482501 | 41.1924514770507812
1.0511680087074637 | 41.2694931030273438
1.0533076379215345 | 41.3456306457519531
1.0550463327672333 | 41.4148559570312500
1.0569832037435845 | 41.4947166442871094
1.0590732173295692 | 41.5704803466796875
1.0609606158686802 | 41.6433143615722656
1.0629470308776945 | 41.7222557067871094
1.0648823983501643 | 41.7998771667480469
1.0667802498210222 | 41.8741836547851562
1.0686645697569475 | 41.9403343200683594
1.0706105333520100 | 42.0093727111816406
1.0727546014823020 | 42.0855636596679688
1.0746884654508904 | 42.1686019897460938
1.0766989365220070 | 42.2390213012695312
1.0786282899789512 | 42.3082008361816406
1.0806357540423051 | 42.3853416442871094
1.0826417146017775 | 42.4599151611328125
1.0846431646496058 | 42.5376968383789062
1.0864869615761563 | 42.6101837158203125
1.0884584131417796 | 42.6907806396484375
1.0905349667882547 | 42.7663269042968750
1.0924358252668753 | 42.8376007080078125
1.0944177297642455 | 42.9084854125976562
1.0962149896658957 | 42.9718132019042969
1.0980812675552443 | 43.0379829406738281
1.1000031750882044 | 43.1042518615722656
1.1018590000458062 | 43.1770782470703125
1.1039205186534673 | 43.2544403076171875
1.1058438580948859 | 43.3261909484863281
1.1078618466854095 | 43.4017257690429688
1.1100359848933294 | 43.4811477661132812
1.1119788698852062 | 43.5508041381835938
1.1140118219191208 | 43.6191864013671875
1.1157385603291914 | 43.6834411621093750
1.1176889628404751 | 43.7558097839355469
1.1196663568262011 | 43.8247108459472656
1.1216843454167247 | 43.9071350097656250
1.1238764540757984 | 43.9765586853027344
1.1258628690848127 | 44.0597038269042969
1.1278703331481665 | 44.1275939941406250
1.1298342671943828 | 44.1944160461425781
1.1316045356215909 | 44.2660827636718750
1.1334858485497534 | 44.3337211608886719
1.1353837000206113 | 44.3990516662597656
1.1372274969471619 | 44.4714126586914062
1.1392514995532110 | 44.5419807434082031
1.1412558850133792 | 44.6156730651855469
1.1433024401776493 | 44.6973190307617188
1.1455260508228093 | 44.7779083251953125
1.1476731975562871 | 44.8578720092773438
1.1497031425824389 | 44.9363975524902344
1.1518652527593076 | 45.0084495544433594
1.1539057939080521 | 45.0826301574707031
1.1560438480228186 | 45.1516685485839844
1.1579132045153528 | 45.2141990661621094
1.1599371355259791 | 45.2889251708984375
1.1619055800838396 | 45.3550567626953125
1.1637103575048968 | 45.4203910827636719
1.1657973640831187 | 45.4979362487792969
1.1677928001154214 | 45.5712127685546875
1.1696606531040743 | 45.6469039916992188
1.1717311211396009 | 45.7154121398925781
1.1736319796182215 | 45.7905082702636719
1.1757670983206481 | 45.8750190734863281
1.1777490028180182 | 45.9484481811523438
1.1797429353464395 | 46.0176353454589844
1.1816753674065694 | 46.0909729003906250
1.1835762258851901 | 46.1651687622070312
1.1856466939207166 | 46.2338256835937500
1.1875505594071001 | 46.3068733215332031
1.1893613508436829 | 46.3746223449707031
1.1913793394342065 | 46.4487648010253906
1.1933792859781533 | 46.5268974304199219
1.1953161569545045 | 46.5949478149414062
1.1973686545388773 | 46.6630516052246094
1.1992440250469372 | 46.7386322021484375
1.2012214190326631 | 46.8086700439453125
1.2033669906668365 | 46.8895034790039062
1.2053340033162385 | 46.9583358764648438
1.2073233537375927 | 47.0278778076171875
1.2093578092753887 | 47.1033172607421875
1.2112482148222625 | 47.1770057678222656
1.2132946983911097 | 47.2494430541992188
1.2150800018571317 | 47.3206176757812500
1.2170528853312135 | 47.3777275085449219
1.2188831507228315 | 47.4490242004394531
1.2208965572062880 | 47.5176506042480469
1.2230707670096308 | 47.6016464233398438
1.2249250884633511 | 47.6651077270507812
1.2269745790399611 | 47.7345046997070312
1.2288724305108190 | 47.8004684448242188
1.2308708019554615 | 47.8806915283203125
1.2330719316378236 | 47.9490852355957031
1.2350389442872256 | 48.0231056213378906
1.2372475198935717 | 48.0988998413085938
1.2392189714591950 | 48.1749076843261719
1.2412910861894488 | 48.2528724670410156
1.2433931278064847 | 48.3305549621582031
1.2453479692339897 | 48.3994903564453125
1.2473569368012249 | 48.4718627929687500
1.2494710064493120 | 48.5479049682617188
1.2515925220213830 | 48.6196250915527344
1.2535264575853944 | 48.6938438415527344
1.2555564742069691 | 48.7693557739257812
1.2575983756687492 | 48.8429603576660156
1.2596388452220708 | 48.9196929931640625
1.2617169739678502 | 48.9947853088378906
1.2635727273300290 | 49.0604743957519531
1.2655261368490756 | 49.1281471252441406
1.2674765393603593 | 49.2020454406738281
1.2695486540906131 | 49.2762756347656250
1.2716611486393958 | 49.3488769531250000
1.2735455401707441 | 49.4219093322753906
1.2756445747800171 | 49.4930572509765625
1.2774387560784817 | 49.5695343017578125
1.2795423727948219 | 49.6424789428710938
1.2815633683931082 | 49.7218055725097656
1.2833876197692007 | 49.7961044311523438
1.2853739631827921 | 49.8661842346191406
1.2874160078354180 | 49.9532814025878906
1.2893979123327881 | 50.0227890014648438
1.2913798168301582 | 50.0957374572753906
1.2933227734174579 | 50.1667327880859375
1.2952567089814693 | 50.2412567138671875
1.2972400453872979 | 50.3179321289062500
1.2992475810460746 | 50.3909606933593750
1.3012310606427491 | 50.4596138000488281
1.3032069511245936 | 50.5348930358886719
1.3052534346934408 | 50.6100273132324219
1.3071783492341638 | 50.6804008483886719
1.3090671796817333 | 50.7519607543945312
1.3110881752800196 | 50.8256759643554688
1.3131916488055140 | 50.8904533386230469
1.3150144682731479 | 50.9551544189453125
1.3170639588497579 | 51.0237770080566406
1.3188956561498344 | 51.0882568359375000
1.3208807108458132 | 51.1677589416503906
1.3231494266074151 | 51.2469978332519531
1.3250426959712058 | 51.3231811523437500
1.3270246004685760 | 51.3896560668945312
1.3289735710714012 | 51.4577903747558594
1.3309630646836013 | 51.5318641662597656
1.3329779030755162 | 51.6034507751464844
1.3349328876938671 | 51.6759834289550781
1.3370244763791561 | 51.7468070983886719
1.3389598438516259 | 51.8215065002441406
1.3409282884094864 | 51.8905258178710938
1.3429116248153150 | 51.9601974487304688
1.3448154903016984 | 52.0293273925781250
1.3469040719792247 | 52.0949211120605469
1.3488559063989669 | 52.1709747314453125
1.3507328520063311 | 52.2383766174316406
1.3527297915425152 | 52.3051834106445312
1.3547522190492600 | 52.3771972656250000
1.3567836675792933 | 52.4449234008789062
1.3587130210362375 | 52.5145645141601562
1.3605869596358389 | 52.5820999145507812
1.3625793170649558 | 52.6494865417480469
1.3646633166354150 | 52.7211914062500000
1.3666513783391565 | 52.7945671081542969
1.3686557637993246 | 52.8645820617675781
1.3705070782452822 | 52.9298591613769531
1.3723824487533420 | 52.9940032958984375
1.3744724623393267 | 53.0593109130859375
1.3763297908008099 | 53.1294975280761719
1.3784047693479806 | 53.1990318298339844
1.3804422318935394 | 53.2706184387207031
1.3823821814730763 | 53.3403625488281250
1.3844166370108724 | 53.4096336364746094
1.3862619374413043 | 53.4764671325683594
1.3882933859713376 | 53.5470314025878906
1.3902092794887722 | 53.6131057739257812
1.3921881769783795 | 53.6756019592285156
1.3942602917086333 | 53.7509346008300781
1.3961100310552865 | 53.8145904541015625
1.3980333704967052 | 53.8806915283203125
1.4000439131632447 | 53.9480285644531250
1.4020077756140381 | 54.0223312377929688
1.4040498202666640 | 54.0833015441894531
1.4059370756149292 | 54.1517333984375000
1.4078334951773286 | 54.2166786193847656
1.4098033716436476 | 54.2827491760253906
1.4118484233040363 | 54.3566741943359375
1.4138453628402203 | 54.4277229309082031
1.4158904145006090 | 54.5009956359863281
1.4178602909669280 | 54.5665969848632812
1.4198151323944330 | 54.6337089538574219
1.4216710289474577 | 54.7005348205566406
1.4236244384665042 | 54.7707595825195312
1.4255898760166019 | 54.8384246826171875
1.4273479732219130 | 54.9000434875488281
1.4294335478916764 | 54.9729804992675781
1.4316182106267661 | 55.0466842651367188
1.4334709569811821 | 55.1180152893066406
1.4355685596819967 | 55.1910705566406250
1.4372756809461862 | 55.2631950378417969
1.4392230764497072 | 55.3351669311523438
1.4413341390900314 | 55.3964653015136719
1.4431704184971750 | 55.4673080444335938
1.4451959962025285 | 55.5280761718750000
1.4469496544916183 | 55.5981330871582031
1.4490637241397053 | 55.6669502258300781
1.4509645826183259 | 55.7370185852050781
1.4529179921373725 | 55.8029060363769531
1.4550095808226615 | 55.8739738464355469
1.4569238992407918 | 55.9446296691894531
1.4589058037381619 | 56.0174484252929688
1.4609027432743460 | 56.0886764526367188
1.4627991628367454 | 56.1546630859375000
1.4647090423386544 | 56.2185897827148438
1.4666338136885315 | 56.2887496948242188
1.4686999144032598 | 56.3593597412109375
1.4707012928556651 | 56.4272460937500000
1.4727118355222046 | 56.4986419677734375
1.4746020978782326 | 56.5677452087402344
1.4765330264344811 | 56.6351776123046875
1.4784174179658294 | 56.6992416381835938
1.4804248104337603 | 56.7686882019042969
1.4825298590585589 | 56.8396263122558594
1.4843767345882952 | 56.9078483581542969
1.4865147171076387 | 56.9777679443359375
1.4883600175380707 | 57.0502166748046875
1.4902323810383677 | 57.1188392639160156
1.4922457875218242 | 57.1815872192382812
1.4941977651324123 | 57.2533721923828125
1.4962697366718203 | 57.3287200927734375
1.4981902122963220 | 57.3981819152832031
1.5001765557099134 | 57.4730110168457031
1.5020489192102104 | 57.5376548767089844
1.5039272967260331 | 57.6056861877441406
1.5060592652298510 | 57.6752548217773438
1.5079001267440617 | 57.7413024902343750
1.5099630772601813 | 57.8125457763671875
1.5119886549655348 | 57.8885421752929688
1.5139150014147162 | 57.9701423645019531
1.5159029199276119 | 58.0440216064453125
1.5179179015103728 | 58.1156463623046875
1.5198548440821469 | 58.1810264587402344
1.5217992325779051 | 58.2454757690429688
1.5238561690784991 | 58.3123550415039062
1.5256338834296912 | 58.3709754943847656
1.5273997129406780 | 58.4335556030273438
1.5293920703697950 | 58.4958000183105469
1.5312945039477199 | 58.5672454833984375
1.5333560225553811 | 58.6323814392089844
1.5354189730715007 | 58.6991996765136719
1.5374849305953830 | 58.7662162780761719
1.5394369082059711 | 58.8336601257324219
1.5415899257641286 | 58.9050941467285156
1.5437190304510295 | 58.9798545837402344
1.5456740150693804 | 59.0474319458007812
1.5477174916304648 | 59.1180992126464844
1.5496167750097811 | 59.1857643127441406
1.5515462716575712 | 59.2486000061035156
1.5535761450883001 | 59.3189659118652344
1.5554260276257992 | 59.3835906982421875
1.5574995742645115 | 59.4500999450683594
1.5595009527169168 | 59.5188751220703125
1.5616135904565454 | 59.5938072204589844
1.5636105299927294 | 59.6651191711425781
1.5654648514464498 | 59.7373695373535156
1.5675638860557228 | 59.8094596862792969
1.5694992535281926 | 59.8795433044433594
1.5714631159789860 | 59.9454727172851562
1.5735456836409867 | 60.0094032287597656
1.5755021001677960 | 60.0764350891113281
1.5775891067460179 | 60.1494331359863281
1.5794494422152638 | 60.2177009582519531
1.5814808907452971 | 60.2870712280273438
1.5834794053807855 | 60.3530044555664062
1.5855768648907542 | 60.4289093017578125
1.5874717093538493 | 60.4998321533203125
1.5895151859149337 | 60.5676116943359375
1.5913574793376029 | 60.6408004760742188
1.5933545620646328 | 60.7053794860839844
1.5954805165529251 | 60.7692375183105469
1.5974549751263112 | 60.8411102294921875
1.5994940127711743 | 60.9106674194335938
1.6015314753167331 | 60.9760971069335938
1.6034172987565398 | 61.0410575866699219
1.6055118944495916 | 61.1071472167968750
1.6074532759375870 | 61.1742324829101562
1.6096303495578468 | 61.2461929321289062
1.6116182680707425 | 61.3144149780273438
1.6135642316658050 | 61.3807449340820312
1.6155326762236655 | 61.4376106262207031
1.6172263375483453 | 61.4966011047363281
1.6192501969635487 | 61.5579948425292969
1.6211195534560829 | 61.6204986572265625
1.6230655170511454 | 61.6845703125000000
1.6251465096138418 | 61.7463989257812500
1.6270188731141388 | 61.8113059997558594
1.6290352866053581 | 61.8747253417968750
1.6310007241554558 | 61.9346656799316406
1.6328970005270094 | 62.0014839172363281
1.6348700271919370 | 62.0660514831542969
1.6369000438135117 | 62.1339035034179688
1.6389990784227848 | 62.1945457458496094
1.6409284318797290 | 62.2648925781250000
1.6429644625168294 | 62.3323249816894531
1.6449493740219623 | 62.4015388488769531
1.6469613485969603 | 62.4720611572265625
1.6490588081069291 | 62.5345230102539062
1.6510707826819271 | 62.5979156494140625
1.6529566061217338 | 62.6620674133300781
1.6549565526656806 | 62.7228164672851562
1.6569625132251531 | 62.7862434387207031
1.6587582696229219 | 62.8421974182128906
1.6607732512056828 | 62.9034309387207031
1.6628588258754462 | 62.9682960510253906
1.6648092283867300 | 63.0323181152343750
1.6669772809837013 | 63.0974845886230469
1.6687250684481114 | 63.1561470031738281
1.6706664499361068 | 63.2231712341308594
1.6726874455343932 | 63.2794494628906250
1.6746587539091706 | 63.3496932983398438
1.6767878585960716 | 63.4128074645996094
1.6787412681151181 | 63.4756507873535156
1.6808928537648171 | 63.5480613708496094
1.6829273093026131 | 63.6145324707031250
1.6848401958122849 | 63.6795158386230469
1.6868387104477733 | 63.7383766174316406
1.6886719828471541 | 63.7996559143066406
1.6907395154703408 | 63.8642120361328125
1.6928429889958352 | 63.9267692565917969
1.6947875206824392 | 63.9934349060058594
1.6968354361597449 | 64.0544433593750000
1.6987904207780957 | 64.1260986328125000
1.7007693182677031 | 64.1841278076171875
1.7027512227650732 | 64.2485733032226562
1.7048442433588207 | 64.3096618652343750
1.7068052419926971 | 64.3803100585937500
1.7089102906174958 | 64.4488677978515625
1.7107885249424726 | 64.5124053955078125
1.7128199734725058 | 64.5755767822265625
1.7148830671794713 | 64.6384963989257812
1.7166968656238168 | 64.6974639892578125
1.7186487000435591 | 64.7541198730468750
1.7206096986774355 | 64.8185424804687500
1.7226606211625040 | 64.8841400146484375
1.7246966517996043 | 64.9520950317382812
1.7265750293154269 | 65.0135955810546875
1.7286664748098701 | 65.0780029296875000
1.7306409333832562 | 65.1387863159179688
1.7327038838993758 | 65.2080612182617188
1.7347924655769020 | 65.2754669189453125
1.7366347589995712 | 65.3427810668945312
1.7387564177624881 | 65.4048843383789062
1.7405040620360523 | 65.4662704467773438
1.7425625736359507 | 65.5284500122070312
1.7445986042730510 | 65.6030197143554688
1.7465805087704211 | 65.6631698608398438
1.7486239853315055 | 65.7226943969726562
1.7505609279032797 | 65.7884063720703125
1.7525173444300890 | 65.8489913940429688
1.7544617329258472 | 65.9084243774414062
1.7565261153504252 | 65.9795837402343750
1.7585681600030512 | 66.0425872802734375
1.7603894043713808 | 66.1052932739257812
1.7623849119991064 | 66.1652832031250000
1.7643112584482878 | 66.2210769653320312
1.7662345978897065 | 66.2881240844726562
1.7683352075982839 | 66.3554916381835938
1.7704131931532174 | 66.4145660400390625
1.7723005916923285 | 66.4800643920898438
1.7743711313232780 | 66.5458984375000000
1.7764431028626859 | 66.6081008911132812
1.7783830524422228 | 66.6730194091796875
1.7804369819350541 | 66.7343521118164062
1.7823167913593352 | 66.7934646606445312
1.7840705928392708 | 66.8494873046875000
1.7862266174051911 | 66.9133605957031250
1.7880915349815041 | 66.9783096313476562
1.7901665135286748 | 67.0460739135742188
1.7920583509840071 | 67.1002197265625000
1.7940897995140404 | 67.1649398803710938
1.7961978551466018 | 67.2356567382812500
1.7981753207277507 | 67.3038101196289062
1.8002968362998217 | 67.3764953613281250
1.8021527328528464 | 67.4374771118164062
1.8042202654760331 | 67.5080032348632812
1.8063538090791553 | 67.5798110961914062
1.8083132326137275 | 67.6507797241210938
1.8104963202495128 | 67.7156448364257812
1.8125038559082896 | 67.7906875610351562
1.8144737323746085 | 67.8551177978515625
1.8165322439745069 | 67.9221420288085938
1.8184285203460604 | 67.9914627075195312
1.8203759158495814 | 68.0503997802734375
1.8221642263233662 | 68.1039047241210938
1.8239644216373563 | 68.1659545898437500
1.8258803151547909 | 68.2321090698242188
1.8278082367032766 | 68.2900848388671875
1.8297451792750508 | 68.3524856567382812
1.8317570106592029 | 68.4130706787109375
1.8337855953723192 | 68.4836273193359375
1.8356878857593983 | 68.5474395751953125
1.8377419584430754 | 68.6139831542968750
1.8396262067835778 | 68.6765823364257812
1.8415691633708775 | 68.7383422851562500
1.8434985168278217 | 68.8032836914062500
1.8455104914028198 | 68.8703155517578125
1.8476440350059420 | 68.9329376220703125
1.8495645106304437 | 68.9976577758789062
1.8517281243111938 | 69.0697250366210938
1.8534653156530112 | 69.1341171264648438
1.8553615920245647 | 69.2030258178710938
1.8575221986975521 | 69.2718200683593750
1.8593404360581189 | 69.3300857543945312
1.8614185648038983 | 69.4019317626953125
1.8633944552857429 | 69.4647674560546875
1.8652638117782772 | 69.5335083007812500
1.8672156461980194 | 69.5936050415039062
1.8692382168956101 | 69.6682968139648438
1.8713386834133416 | 69.7324752807617188
1.8732981069479138 | 69.8026046752929688
1.8753475975245237 | 69.8655929565429688
1.8773866351693869 | 69.9331436157226562
1.8792784726247191 | 70.0037002563476562
1.8815426062792540 | 70.0790939331054688
1.8835575878620148 | 70.1459960937500000
1.8855440744664520 | 70.2172164916992188
1.8876415339764208 | 70.2846603393554688
1.8895995256025344 | 70.3552932739257812
1.8915709771681577 | 70.4230880737304688
1.8936894857324660 | 70.4979248046875000
1.8958396394737065 | 70.5694808959960938
1.8978199688717723 | 70.6386947631835938
1.8998935155104846 | 70.7110900878906250
1.9018800021149218 | 70.7815628051757812
1.9039445277303457 | 70.8528366088867188
1.9058287760708481 | 70.9197540283203125
1.9076606165617704 | 70.9928054809570312
1.9097056682221591 | 71.0676956176757812
1.9115629966836423 | 71.1330490112304688
1.9135643751360476 | 71.2078933715820312
1.9155087636318058 | 71.2760772705078125
1.9173690991010517 | 71.3439178466796875
1.9194727158173919 | 71.4185180664062500
1.9213044131174684 | 71.4928054809570312
1.9232744327746332 | 71.5562362670898438
1.9251526670996100 | 71.6195449829101562
1.9270475115627050 | 71.6863937377929688
1.9291166192851961 | 71.7497711181640625
1.9309003476519138 | 71.8187179565429688
1.9329572841525078 | 71.8803863525390625
1.9349182827863842 | 71.9533996582031250
1.9369256752543151 | 72.0169143676757812
1.9390217028558254 | 72.0886077880859375
1.9408220413606614 | 72.1585235595703125
1.9426792266312987 | 72.2193527221679688
1.9446972152218223 | 72.2888717651367188
1.9467992568388581 | 72.3561401367187500
1.9488547614309937 | 72.4281005859375000
1.9509238691534847 | 72.5070571899414062
1.9529462966602296 | 72.5804901123046875
1.9548862462397665 | 72.6454315185546875
1.9568906316999346 | 72.7117156982421875
1.9589507183991373 | 72.7783508300781250
1.9608515768777579 | 72.8464813232421875
1.9628049863968045 | 72.9106674194335938
1.9648063648492098 | 72.9764099121093750
1.9667148124426603 | 73.0459060668945312
1.9686395837925375 | 73.1115112304687500
1.9706876424606889 | 73.1817321777343750
1.9724788167513907 | 73.2495956420898438
1.9743062183260918 | 73.3118362426757812
1.9761950487736613 | 73.3784332275390625
1.9780508021358401 | 73.4473876953125000
1.9801107456441969 | 73.5021286010742188
1.9820537022314966 | 73.5633392333984375
1.9844620290677994 | 73.6087951660156250
1.9864379195496440 | 73.6546173095703125
1.9883734302129596 | 73.7141418457031250
1.9903854047879577 | 73.7761535644531250
1.9922140950802714 | 73.8401794433593750
1.9943927437998354 | 73.9138336181640625
1.9966179295442998 | 73.9923400878906250
1.9986944831907749 | 74.0647506713867188
2.0007303706370294 | 74.1335601806640625
2.0025982952211052 | 74.2056655883789062
2.0046281686518341 | 74.2658767700195312
2.0066581852734089 | 74.3380279541015625
2.0085289736744016 | 74.3998794555664062
2.0105214742943645 | 74.4591979980468750
2.0124133117496967 | 74.5182037353515625
2.0144282933324575 | 74.5824279785156250
2.0164372608996928 | 74.6517639160156250
2.0184762985445559 | 74.7201843261718750
2.0203665609005839 | 74.7877197265625000
2.0223245525266975 | 74.8399734497070312
2.0241548179183155 | 74.8990325927734375
2.0260767254512757 | 74.9615173339843750
2.0281396759673953 | 75.0243530273437500
2.0299685094505548 | 75.0774307250976562
2.0319113228470087 | 75.1459121704101562
2.0337941392790526 | 75.2012634277343750
2.0357791939750314 | 75.2683792114257812
2.0377715514041483 | 75.3309707641601562
2.0397235290147364 | 75.4020080566406250
2.0419096236582845 | 75.4700012207031250
2.0437038049567491 | 75.5365371704101562
2.0457097655162215 | 75.6011199951171875
2.0476902381051332 | 75.6649322509765625
2.0495610265061259 | 75.7292556762695312
2.0518117002211511 | 75.7974319458007812
2.0537426287773997 | 75.8610153198242188
2.0556450623553246 | 75.9228057861328125
2.0576374197844416 | 75.9883270263671875
2.0595157973002642 | 76.0522460937500000
2.0616613689344376 | 76.1177597045898438
2.0636703365016729 | 76.1817016601562500
2.0656193071044981 | 76.2500610351562500
2.0676072256173939 | 76.3097686767578125
2.0695229759439826 | 76.3729782104492188
2.0716011046897620 | 76.4378128051757812
2.0736024831421673 | 76.5000152587890625
2.0756114507094026 | 76.5600357055664062
2.0774972741492093 | 76.6248931884765625
2.0795467647258192 | 76.6892852783203125
2.0813651452772319 | 76.7470092773437500
2.0833905797917396 | 76.8097915649414062
2.0853815053123981 | 76.8782119750976562
2.0873529568780214 | 76.9368438720703125
2.0893753843847662 | 77.0004119873046875
2.0912567689083517 | 77.0592422485351562
2.0934067794587463 | 77.1186981201171875
2.0954233361408114 | 77.1822280883789062
2.0974217075854540 | 77.2454681396484375
2.0994472852908075 | 77.3025741577148438
2.1013601718004793 | 77.3617706298828125
2.1035222103819251 | 77.4192886352539062
2.1055911749135703 | 77.4820480346679688
2.1074410574510694 | 77.5446166992187500
2.1095641481224447 | 77.6140289306640625
2.1114499715622514 | 77.6677474975585938
2.1135084831621498 | 77.7260971069335938
2.1154047595337033 | 77.7892684936523438
2.1173986920621246 | 77.8535461425781250
2.1193506696727127 | 77.9140625000000000
2.1212304790969938 | 77.9759140014648438
2.1233640227001160 | 78.0361785888671875
2.1252544282469898 | 78.0994567871093750
2.1272964728996158 | 78.1648941040039062
2.1293864864856005 | 78.2314453125000000
2.1314839459955692 | 78.2931442260742188
2.1334493835456669 | 78.3581390380859375
2.1354673721361905 | 78.4230957031250000
2.1374749077949673 | 78.4819564819335938
2.1394598193001002 | 78.5444412231445312
2.1414792397990823 | 78.6102447509765625
2.1433050662744790 | 78.6631546020507812
2.1453425288200378 | 78.7376022338867188
2.1474716335069388 | 78.8082504272460938
2.1492567937821150 | 78.8707656860351562
2.1512763574719429 | 78.9309692382812500
2.1532432269304991 | 78.9981765747070312
2.1552191174123436 | 79.0580062866210938
2.1572146250400692 | 79.1258850097656250
2.1591484174132347 | 79.1956176757812500
2.1612189570441842 | 79.2602844238281250
2.1629802044481039 | 79.3181915283203125
2.1650296950247139 | 79.3792343139648438
2.1670942206401378 | 79.4445571899414062
2.1690115460660309 | 79.5058822631835938
2.1710581728257239 | 79.5693511962890625
2.1728838561102748 | 79.6304855346679688
2.1749319147784263 | 79.6857986450195312
2.1769138192757964 | 79.7467956542968750
2.1788206917699426 | 79.8098602294921875
2.1808371052611619 | 79.8649368286132812
2.1828490798361599 | 79.9288406372070312
2.1848309843335301 | 79.9865875244140625
2.1866538038011640 | 80.0341262817382812
2.1887183294165879 | 80.0894622802734375
2.1906988020054996 | 80.1410827636718750
2.1926897275261581 | 80.1989135742187500
2.1946611790917814 | 80.2608642578125000
2.1966445154976100 | 80.3165283203125000
2.1986835531424731 | 80.3688507080078125
2.2005468956194818 | 80.4291076660156250
2.2025678912177682 | 80.4882965087890625
2.2045213007368147 | 80.5469055175781250
2.2065212472807616 | 80.6079788208007812
2.2086473449598998 | 80.6630554199218750
2.2104054421652108 | 80.7245407104492188
2.2124685358721763 | 80.7847213745117188
2.2143423312809318 | 80.8438110351562500
2.2163422778248787 | 80.9016113281250000
2.2184142493642867 | 80.9558944702148438
2.2202460898552090 | 81.0080947875976562
2.2223497065715492 | 81.0585784912109375
2.2244052111636847 | 81.0828704833984375
2.2262729925569147 | 81.0934982299804688
2.2282278339844197 | 81.1216506958007812
2.2302217665128410 | 81.1795043945312500
2.2321978001855314 | 81.2414627075195312
2.2341091115958989 | 81.2996444702148438
2.2360490611754358 | 81.3623199462890625
2.2379633795935661 | 81.4261856079101562
2.2397936449851841 | 81.4888153076171875
2.2417951666284353 | 81.5417404174804688
2.2436224250122905 | 81.5999679565429688
2.2456313925795257 | 81.6576766967773438
2.2476688551250845 | 81.7107849121093750
2.2496567736379802 | 81.7687301635742188
2.2515680850483477 | 81.8227462768554688
2.2536177188158035 | 81.8792877197265625
2.2555560932960361 | 81.9335098266601562
2.2575725067872554 | 81.9923782348632812
2.2596761235035956 | 82.0509872436523438
2.2613306937273592 | 82.0978698730468750
2.2631834400817752 | 82.1420288085937500
2.2651984216645360 | 82.1985397338867188
2.2671788942534477 | 82.2587432861328125
2.2693140129558742 | 82.3187789916992188
2.2711127763614058 | 82.3661041259765625
2.2731502389069647 | 82.4183197021484375
2.2750795923639089 | 82.4776306152343750
2.2770781069993973 | 82.5426101684570312
2.2792326996568590 | 82.6044692993164062
2.2811770881526172 | 82.6636734008789062
2.2833376948256046 | 82.7273025512695312
2.2853962064255029 | 82.7856369018554688
2.2872669948264956 | 82.8403396606445312
2.2893915174063295 | 82.9021453857421875
2.2913764289114624 | 82.9649658203125000
2.2934575646650046 | 83.0229110717773438
2.2954695392400026 | 83.0871734619140625
2.2974724927917123 | 83.1426162719726562
2.2993432811927050 | 83.1944808959960938
2.3013402207288891 | 83.2505035400390625
2.3033476131968200 | 83.3161697387695312
2.3053505667485297 | 83.3716964721679688
2.3072905163280666 | 83.4259033203125000
2.3090983007568866 | 83.4830551147460938
2.3110487032681704 | 83.5355224609375000
2.3128549125976861 | 83.5970001220703125
2.3148638801649213 | 83.6545867919921875
2.3168082686606795 | 83.7132492065429688
2.3187632532790303 | 83.7773513793945312
2.3209252918604761 | 83.8367309570312500
2.3229298205114901 | 83.8993606567382812
2.3250633641146123 | 83.9543228149414062
2.3269732436165214 | 84.0083236694335938
2.3288095230236650 | 84.0680999755859375
2.3308094695676118 | 84.1267852783203125
2.3327328090090305 | 84.1834564208984375
2.3348454467486590 | 84.2461318969726562
2.3369248642120510 | 84.3025512695312500
2.3387641506269574 | 84.3607940673828125
2.3408858093898743 | 84.4217453002929688
2.3429818369913846 | 84.4876251220703125
2.3451664997264743 | 84.5524444580078125
2.3471799062099308 | 84.6093444824218750
2.3491273017134517 | 84.6510543823242188
2.3509336542338133 | 84.6401214599609375
2.3528734606225044 | 84.6138610839843750
2.3548734071664512 | 84.6805572509765625
2.3568087746389210 | 84.7574462890625000
2.3585864889901131 | 84.8254394531250000
2.3604829085525125 | 84.8933029174804688
2.3623972269706428 | 84.9693908691406250
2.3643146955873817 | 85.0362472534179688
2.3663236631546170 | 85.1164474487304688
2.3683055676519871 | 85.1800765991210938
2.3703175422269851 | 85.2531509399414062
2.3724946158472449 | 85.3232727050781250
2.3745065904222429 | 85.3893661499023438
2.3765366070438176 | 85.4566421508789062
2.3788518598303199 | 85.5207824707031250
2.3805499600712210 | 85.5766372680664062
2.3825244186446071 | 85.6321563720703125
2.3843861860223114 | 85.6912155151367188
2.3862976406235248 | 85.7469329833984375
2.3882899980526417 | 85.8057098388671875
2.3901773965917528 | 85.8695144653320312
2.3922569572459906 | 85.9390563964843750
2.3941518017090857 | 85.9952392578125000
2.3961622011847794 | 86.0561676025390625
2.3981621477287263 | 86.1187896728515625
2.4001396133098751 | 86.1866378784179688
2.4023586418479681 | 86.2527542114257812
2.4043272295966744 | 86.3185806274414062
2.4061844148673117 | 86.3726348876953125
2.4081618804484606 | 86.4340286254882812
2.4101499421522021 | 86.4962768554687500
2.4121334217488766 | 86.5593643188476562
2.4141993792727590 | 86.6203765869140625
2.4162218067795038 | 86.6811752319335938
2.4182261922396719 | 86.7435150146484375
2.4202606477774680 | 86.8124008178710938
2.4223432154394686 | 86.8759155273437500
2.4242651229724288 | 86.9334411621093750
2.4262351426295936 | 86.9918823242187500
2.4280502297915518 | 87.0379257202148438
2.4302453454583883 | 87.0786285400390625
2.4322694912552834 | 87.0490951538085938
2.4344285228289664 | 87.0378570556640625
2.4365892726927996 | 87.1004562377929688
2.4385890760459006 | 87.1703948974609375
2.4407466757111251 | 87.2453689575195312
2.4425468710251153 | 87.3121032714843750
2.4445349327288568 | 87.3847732543945312
2.4463740759529173 | 87.4479675292968750
2.4483486777171493 | 87.5133285522460938
2.4505498073995113 | 87.5779190063476562
2.4524596869014204 | 87.6385879516601562
2.4545645923353732 | 87.6929016113281250
2.4566248222254217 | 87.7558517456054688
2.4585029133595526 | 87.7976531982421875
2.4606155510991812 | 87.8546676635742188
2.4626995506696403 | 87.9091415405273438
2.4647655081935227 | 87.9720611572265625
2.4667716119438410 | 88.0299987792968750
2.4688765173777938 | 88.0917587280273438
2.4707909789867699 | 88.1423187255859375
2.4725943244993687 | 88.1941833496093750
2.4746496859006584 | 88.2474365234375000
2.4765942175872624 | 88.3057479858398438
2.4785610870458186 | 88.3624572753906250
2.4806195986457169 | 88.4174041748046875
2.4826795421540737 | 88.4693603515625000
2.4845295678824186 | 88.5267562866210938
2.4866465013474226 | 88.5874404907226562
2.4888146971352398 | 88.6511306762695312
2.4907154124230146 | 88.7035980224609375
2.4927873839624226 | 88.7598648071289062
2.4945981753990054 | 88.8142242431640625
2.4965455709025264 | 88.8683090209960938
2.4985124403610826 | 88.9252624511718750
2.5003773579373956 | 88.9780120849609375
2.5024733855389059 | 89.0304641723632812
2.5043531949631870 | 89.0957870483398438
2.5064686965197325 | 89.1504745483398438
2.5083891721442342 | 89.2070846557617188
2.5102643994614482 | 89.2605972290039062
2.5123111694119871 | 89.3152618408203125
2.5142359407618642 | 89.3669052124023438
2.5162930204533041 | 89.4256668090820312
2.5183154479600489 | 89.4816513061523438
2.5200660992413759 | 89.5297851562500000
2.5219986028969288 | 89.5847396850585938
2.5239293882623315 | 89.6435317993164062
2.5259744399227202 | 89.6999435424804688
2.5278662773780525 | 89.7482070922851562
2.5299771968275309 | 89.7330703735351562
2.5321004306897521 | 89.4830932617187500
2.5343238981440663 | 89.5907821655273438
2.5363030820153654 | 89.6862030029296875
2.5382562051527202 | 89.7771682739257812
2.5402081827633083 | 89.8558273315429688
2.5420504761859775 | 89.9387588500976562
2.5440820679068565 | 90.0203094482421875
2.5458928593434393 | 90.0940017700195312
2.5478402548469603 | 90.1718750000000000
2.5497501343488693 | 90.2383956909179688
2.5515669398009777 | 90.3056564331054688
2.5534690869972110 | 90.3600540161132812
2.5554015906527638 | 90.4068298339843750
2.5573655962944031 | 90.4564819335937500
2.5594223896041512 | 90.5079116821289062
2.5612961850129068 | 90.5700378417968750
2.5635471451096237 | 90.6333236694335938
2.5654149265028536 | 90.7029342651367188
2.5674267578870058 | 90.7625122070312500
2.5695648835971951 | 90.8342208862304688
2.5713169667869806 | 90.8924789428710938
2.5731489504687488 | 90.9405670166015625
2.5750588299706578 | 90.9921035766601562
2.5771803455427289 | 91.0485305786132812
2.5792763731442392 | 91.1108245849609375
2.5814385549165308 | 91.1733551025390625
2.5833183643408120 | 91.2299575805664062
2.5852417037822306 | 91.2899627685546875
2.5873798294924200 | 91.3568115234375000
2.5893555767834187 | 91.4198150634765625
2.5913181505165994 | 91.4803390502929688
2.5932984799146652 | 91.5473937988281250
2.5953569915145636 | 91.6128005981445312
2.5974094890989363 | 91.6764221191406250
2.5993568846024573 | 91.7371902465820312
2.6014695223420858 | 91.8007659912109375
2.6032757316716015 | 91.8582153320312500
2.6053416891954839 | 91.9111328125000000
2.6073704170994461 | 91.9743423461914062
2.6093221083283424 | 92.0332489013671875
2.6114814262837172 | 92.0888519287109375
2.6131464494392276 | 92.1484909057617188
2.6150443009100854 | 92.1952056884765625
2.6170773245394230 | 92.2603836059570312
2.6191326859407127 | 92.3274154663085938
2.6212467555887997 | 92.3838806152343750
2.6231417432427406 | 92.4450302124023438
2.6249628444202244 | 92.4994888305664062
2.6268773060292006 | 92.5564880371093750
2.6288848416879773 | 92.6051864624023438
2.6310768071562052 | 92.4183959960937500
2.6328907487913966 | 92.2397689819335938
2.6350108324550092 | 92.3404312133789062
2.6371337799355388 | 92.4383392333984375
2.6391458977013826 | 92.5357360839843750
2.6411368232220411 | 92.6213531494140625
2.6431606826372445 | 92.7041397094726562
2.6451905560679734 | 92.7907638549804688
2.6472925976850092 | 92.8730545043945312
2.6493287715129554 | 92.9441757202148438
2.6512535428628325 | 92.9998474121093750
2.6533962506800890 | 93.0468368530273438
2.6552700460888445 | 93.1000289916992188
2.6573660736903548 | 93.1506652832031250
2.6594454911537468 | 93.1962738037109375
2.6613525068387389 | 93.2496719360351562
2.6635971665382385 | 93.3075180053710938
2.6655010320246220 | 93.3743133544921875
2.6674590236507356 | 93.4338073730468750
2.6693073310889304 | 93.4914779663085938
2.6712094782851636 | 93.5478744506835938
2.6731780660338700 | 93.6051406860351562
2.6751644094474614 | 93.6638488769531250
2.6771719451062381 | 93.7185897827148438
2.6791101763956249 | 93.7656555175781250
2.6810232060961425 | 93.8193130493164062
2.6830290234647691 | 93.8793792724609375
2.6850560330785811 | 93.9335250854492188
2.6869673444889486 | 93.9964523315429688
2.6889133080840111 | 94.0558547973632812
2.6908005634322762 | 94.1050643920898438
2.6928470470011234 | 94.1668548583984375
2.6949656987562776 | 94.2254791259765625
2.6968079921789467 | 94.2757110595703125
2.6987765799276531 | 94.3306427001953125
2.7008259273134172 | 94.3791427612304688
2.7026441646739841 | 94.4235076904296875
2.7045901282690465 | 94.4695739746093750
2.7065194817259908 | 94.5184402465820312
2.7085825754329562 | 94.5772018432617188
2.7108046109788120 | 94.6346206665039062
2.7126365946605802 | 94.6945800781250000
2.7147085661999881 | 94.7469482421875000
2.7165551553480327 | 94.7918853759765625
2.7186153852380812 | 94.8308258056640625
2.7204109984450042 | 94.6723556518554688
2.7225041622295976 | 94.5749740600585938
2.7246483019553125 | 94.6820983886718750
2.7265444351360202 | 94.7831573486328125
2.7284603286534548 | 94.8743515014648438
2.7305262861773372 | 94.9731216430664062
2.7324768318794668 | 95.0634841918945312
2.7345593995414674 | 95.1430282592773438
2.7365697990171611 | 95.2228775024414062
2.7386328927241266 | 95.2984161376953125
2.7405636780895293 | 95.3607940673828125
2.7425560355186462 | 95.4152297973632812
2.7445681532844901 | 95.4658355712890625
2.7464433806017041 | 95.5253982543945312
2.7484915824607015 | 95.5922698974609375
2.7505168737843633 | 95.6661987304687500
2.7525859815068543 | 95.7323989868164062
2.7544672228395939 | 95.7878036499023438
2.7564478386193514 | 95.8506927490234375
2.7583471219986677 | 95.9088745117187500
2.7602959494106472 | 95.9642410278320312
2.7625182713381946 | 96.0212097167968750
2.7643768885172904 | 96.0862121582031250
2.7663363120518625 | 96.1354827880859375
2.7682748297229409 | 96.1932373046875000
2.7701935870572925 | 96.2468795776367188
2.7722131507471204 | 96.3020401000976562
2.7741499501280487 | 96.3562774658203125
2.7762700337916613 | 96.4225082397460938
2.7782354713417590 | 96.4802551269531250
2.7802624809555709 | 96.5395507812500000
2.7822940726764500 | 96.5948257446289062
2.7840808080509305 | 96.6531066894531250
2.7861842815764248 | 96.7124404907226562
2.7881302451714873 | 96.7782592773437500
2.7901120064780116 | 96.8380050659179688
2.7920820261351764 | 96.8872985839843750
2.7939543896354735 | 96.9430847167968750
2.7959994412958622 | 96.9970092773437500
2.7978477487340569 | 97.0464782714843750
2.7998415380716324 | 97.0949554443359375
2.8017379576340318 | 97.1412429809570312
2.8036297950893641 | 97.1918792724609375
2.8057077806442976 | 97.2513046264648438
2.8077496821060777 | 97.3124465942382812
2.8097002278082073 | 97.3552017211914062
2.8115694411098957 | 97.3990707397460938
2.8135348786599934 | 97.4496078491210938
2.8154702461324632 | 97.4803543090820312
2.8174296696670353 | 97.4313964843750000
2.8194881812669337 | 97.0497665405273438
2.8213485167361796 | 97.1451568603515625
2.8232870344072580 | 97.2426681518554688
2.8252163878642023 | 97.3468704223632812
2.8272236371412873 | 97.4368972778320312
2.8290599165484309 | 97.5138397216796875
2.8312266804277897 | 97.5915679931640625
2.8332565538585186 | 97.6663970947265625
2.8351303492672741 | 97.7302703857421875
2.8373930510133505 | 97.7884979248046875
2.8393301367759705 | 97.8319931030273438
2.8414350422099233 | 97.8749389648437500
2.8436378901824355 | 97.9223785400390625
2.8455761214718223 | 97.9760665893554688
2.8477443172596395 | 98.0301742553710938
2.8495894744992256 | 98.0832138061523438
2.8518206742592156 | 98.1474914550781250
2.8538642940111458 | 98.2101287841796875
2.8559136413969100 | 98.2636947631835938
2.8579406510107219 | 98.3145294189453125
2.8595352242700756 | 98.3515701293945312
2.8614376578480005 | 98.3975982666015625
2.8633715934120119 | 98.4535980224609375
2.8654495789669454 | 98.5031433105468750
2.8674974944442511 | 98.5505828857421875
2.8694615000858903 | 98.6037445068359375
2.8714913735166192 | 98.6531372070312500
2.8734900313429534 | 98.6955947875976562
2.8754508867859840 | 98.5998001098632812
2.8775274404324591 | 98.2900619506835938
2.8796174540184438 | 98.4135513305664062
2.8817194956354797 | 98.5357742309570312
2.8836817829869688 | 98.6434020996093750
2.8856337605975568 | 98.7396697998046875
2.8873995901085436 | 98.8300628662109375
2.8894294635392725 | 98.9206085205078125
2.8914083610288799 | 99.0005569458007812
2.8933571884408593 | 99.0653686523437500
2.8953572781756520 | 99.1163406372070312
2.8972264914773405 | 99.1497650146484375
2.8993586031720042 | 99.1893768310546875
2.9012475768104196 | 99.2499771118164062
2.9034034581854939 | 99.3203735351562500
2.9053886560723186 | 99.3881835937500000
2.9073463613167405 | 99.4558105468750000
2.9094529850408435 | 99.5161437988281250
2.9112007725052536 | 99.5742492675781250
2.9130579577758908 | 99.6325836181640625
2.9150881175883114 | 99.6877365112304688
2.9169768048450351 | 99.7400665283203125
2.9189872043207288 | 99.7920150756835938
2.9208790417760611 | 99.8518218994140625
2.9227124573662877 | 99.9060211181640625
2.9247199930250645 | 99.9572677612304688
2.9267573123797774 | 100.0282440185546875
2.9287018440663815 | 100.0852813720703125
2.9304751195013523 | 100.1390914916992188
2.9325619828887284 | 100.1919021606445312
2.9345844103954732 | 100.2497253417968750
2.9365859320387244 | 100.3127670288085938
2.9387601418420672 | 100.3813171386718750
2.9409598396159708 | 100.4375534057617188
2.9428665689192712 | 100.4921951293945312
2.9448093823157251 | 100.5321044921875000
2.9468048899434507 | 100.5767745971679688
2.9486351553350687 | 100.5747604370117188
2.9508755193091929 | 100.0226058959960938
2.9527206765487790 | 100.1017608642578125
2.9545134259387851 | 100.2224121093750000
2.9564381972886622 | 100.3218765258789062
2.9581859847530723 | 100.4247817993164062
2.9603481665253639 | 100.5185470581054688
2.9621964739635587 | 100.5995788574218750
2.9641888313926756 | 100.6677551269531250
2.9661932168528438 | 100.7243118286132812
2.9681526403874159 | 100.7639923095703125
2.9701976920478046 | 100.7892684936523438
2.9720414173789322 | 100.8164672851562500
2.9740415071137249 | 100.8614654541015625
2.9761736188083887 | 100.9238128662109375
2.9781404882669449 | 100.9811935424804688
2.9802259197458625 | 101.0359573364257812
2.9822185635566711 | 101.0965423583984375
2.9841613769531250 | 101.1436767578125000
2.9861643305048347 | 101.1850891113281250
2.9880922520533204 | 101.2349853515625000
2.9899331135675311 | 101.2790069580078125
2.9918490070849657 | 101.3272705078125000
2.9937964025884867 | 101.3777770996093750
2.9957572580315173 | 101.4278945922851562
2.9978398256935179 | 101.4771041870117188
2.9996924288570881 | 101.5265960693359375
3.0017884564585984 | 101.5769729614257812
3.0036880262196064 | 101.6243820190429688
3.0055827274918556 | 101.6735763549804688
3.0075750849209726 | 101.7341232299804688
3.0094159464351833 | 101.7752456665039062
3.0115540721453726 | 101.8266830444335938
3.0134083935990930 | 101.8712539672851562
3.0153784132562578 | 101.9093856811523438
3.0178481689654291 | 101.6980438232421875
3.0194788263179362 | 101.4615859985351562
3.0215780041180551 | 101.5892791748046875
3.0233902274630964 | 101.7106704711914062
3.0253121349960566 | 101.8268203735351562
3.0274035804904997 | 101.9312820434570312
3.0293796141631901 | 102.0257644653320312
3.0312637193128467 | 102.1091079711914062
3.0331541248597205 | 102.1760482788085938
3.0352112045511603 | 102.2321701049804688
3.0372516741044819 | 102.2704925537109375
3.0392967257648706 | 102.3214721679687500
3.0412664590403438 | 102.3758392333984375
3.0432170047424734 | 102.4345550537109375
3.0451374803669751 | 102.5095596313476562
3.0471029179170728 | 102.5763320922851562
3.0490726511925459 | 102.6415710449218750
3.0511566507630050 | 102.7107162475585938
3.0532586923800409 | 102.7725448608398438
3.0552647961303592 | 102.8237075805664062
3.0570423672907054 | 102.8850021362304688
3.0590693769045174 | 102.9336013793945312
3.0609088065102696 | 102.9889221191406250
3.0630649742670357 | 103.0450973510742188
3.0650573316961527 | 103.1049804687500000
3.0668921791948378 | 103.1661300659179688
3.0690512107685208 | 103.2265319824218750
3.0709536443464458 | 103.2868957519531250
3.0728844297118485 | 103.3380813598632812
3.0748618952929974 | 103.3845443725585938
3.0767523008398712 | 103.4295959472656250
3.0787807423621416 | 103.4370269775390625
3.0808693240396678 | 102.8809432983398438
3.0828181514516473 | 102.8779373168945312
3.0847265990450978 | 103.0092010498046875
3.0867879744619131 | 103.1376876831054688
3.0888734059408307 | 103.2580108642578125
3.0910235596820712 | 103.3723068237304688
3.0930445552803576 | 103.4556350708007812
3.0950475088320673 | 103.5304946899414062
3.0969860265031457 | 103.5811386108398438
3.0989334220066667 | 103.6209945678710938
3.1010998995043337 | 103.6459426879882812
3.1031375052407384 | 103.6880340576171875
3.1050894828513265 | 103.7358856201171875
3.1071342481300235 | 103.7916259765625000
3.1088791717775166 | 103.8530502319335938
3.1108368770219386 | 103.9073181152343750
3.1126671424135566 | 103.9488525390625000
3.1144584598951042 | 103.9946289062500000
3.1165905715897679 | 104.0359573364257812
3.1184403109364212 | 104.0775451660156250
3.1204478465951979 | 104.1252059936523438
3.1223067501559854 | 104.1644668579101562
3.1243051216006279 | 104.2182388305664062
3.1264521251432598 | 104.2731552124023438
3.1284986087121069 | 104.3295898437500000
3.1306052324362099 | 104.3765182495117188
3.1325062341056764 | 104.4278335571289062
3.1345630274154246 | 104.4818878173828125
3.1365705630742013 | 104.5219955444335938
3.1384160066954792 | 104.5372695922851562
3.1404939922504127 | 104.0051422119140625
3.1423256895504892 | 104.0146484375000000
3.1444337451830506 | 104.1543045043945312
3.1464653369039297 | 104.2937774658203125
3.1485493364743888 | 104.4129791259765625
3.1504574976861477 | 104.5122146606445312
3.1524756294675171 | 104.6064758300781250
3.1545957131311297 | 104.6780548095703125
3.1566046806983650 | 104.7280654907226562
3.1588418944738805 | 104.7603912353515625
3.1605985597707331 | 104.7989196777343750
3.1624752189964056 | 104.8563842773437500
3.1645174068398774 | 104.9286727905273438
3.1664662342518568 | 104.9971084594726562
3.1685187318362296 | 105.0570983886718750
3.1704120012000203 | 105.1105041503906250
3.1725426809862256 | 105.1645812988281250
3.1745877326466143 | 105.2175750732421875
3.1765291141346097 | 105.2686538696289062
3.1786056677810848 | 105.3263244628906250
3.1804493931122124 | 105.3737106323242188
3.1825875188224018 | 105.4355697631835938
3.1847571465186775 | 105.4928359985351562
3.1865633558481932 | 105.5453567504882812
3.1884506111964583 | 105.5867919921875000
3.1904988130554557 | 105.6423187255859375
3.1925347005017102 | 105.6955490112304688
3.1945766019634902 | 105.7460174560546875
3.1966036115773022 | 105.8029937744140625
3.1984699610620737 | 105.8546371459960938
3.2004623184911907 | 105.9048995971679688
3.2024744362570345 | 105.9580917358398438
3.2045117556117475 | 106.0090789794921875
3.2064382452517748 | 106.0542755126953125
3.2084202929399908 | 106.1103973388671875
3.2106394646689296 | 106.1661987304687500
3.2125313021242619 | 106.2225036621093750
3.2143764593638480 | 106.2692031860351562
3.2164859469048679 | 106.3189392089843750
3.2184064225293696 | 106.3616485595703125
3.2206210121512413 | 106.4172821044921875
3.2225414877757430 | 106.4644470214843750
3.2245158031582832 | 106.4665222167968750
3.2266464829444885 | 105.6408843994140625
3.2283851061947644 | 105.7383193969726562
3.2303714496083558 | 105.8850860595703125
3.2323325914330781 | 106.0199661254882812
3.2344165910035372 | 106.1436920166015625
3.2363774464465678 | 106.2542419433593750
3.2382016978226602 | 106.3506240844726562
3.2401820272207260 | 106.4172744750976562
3.2421987270936370 | 106.4609985351562500
3.2442286005243659 | 106.4822158813476562
3.2462570420466363 | 106.5159988403320312
3.2481938414275646 | 106.5657577514648438
3.2501804712228477 | 106.6298065185546875
3.2521264348179102 | 106.6940917968750000
3.2541909604333341 | 106.7556152343750000
3.2562569179572165 | 106.8116683959960938
3.2582386792637408 | 106.8599929809570312
3.2601605867967010 | 106.8990631103515625
3.2620481285266578 | 106.9328308105468750
3.2639339519664645 | 106.9704971313476562
3.2659263093955815 | 107.0241775512695312
3.2679894031025469 | 107.0736312866210938
3.2698211004026234 | 107.1203536987304688
3.2719320198521018 | 107.1675796508789062
3.2738599414005876 | 107.2090606689453125
3.2757234270684421 | 107.2554855346679688
3.2777412724681199 | 107.3051605224609375
3.2796362601220608 | 107.3499679565429688
3.2816615514457226 | 107.3875045776367188
3.2838117051869631 | 107.1487655639648438
3.2859137468039989 | 106.6794509887695312
3.2878657244145870 | 106.8405151367187500
3.2897094497457147 | 106.9828643798828125
3.2917665294371545 | 107.1193084716796875
3.2936927326954901 | 107.2437210083007812
3.2957214605994523 | 107.3570861816406250
3.2977934321388602 | 107.4481964111328125
3.2996806874871254 | 107.4944915771484375
3.3015725249424577 | 107.5186386108398438
3.3035829244181514 | 107.5559310913085938
3.3055469300597906 | 107.6136093139648438
3.3075707894749939 | 107.6840438842773438
3.3095138892531395 | 107.7617263793945312
3.3115108287893236 | 107.8245620727539062
3.3134911581873894 | 107.8861770629882812
3.3155528199858963 | 107.9443588256835938
3.3174566854722798 | 107.9988632202148438
3.3194355829618871 | 108.0448837280273438
3.3214219263754785 | 108.1055679321289062
3.3234804379753768 | 108.1688766479492188
3.3255042973905802 | 108.2344665527343750
3.3276140713132918 | 108.2965087890625000
3.3296980708837509 | 108.3480300903320312
3.3313945960253477 | 108.4027404785156250
3.3334201737307012 | 108.4600372314453125
3.3353449450805783 | 108.5180053710937500
3.3373058005236089 | 108.5707168579101562
3.3395281224511564 | 108.6235809326171875
3.3414019178599119 | 108.6807479858398438
3.3434678753837943 | 108.7341384887695312
3.3454424771480262 | 108.7832565307617188
3.3474677684716880 | 108.8405151367187500
3.3494979282841086 | 108.8776550292968750
3.3513700054027140 | 108.8799514770507812
3.3537020115181804 | 108.1309738159179688
3.3557273028418422 | 108.1460647583007812
3.3578204666264355 | 108.3183898925781250
3.3597979322075844 | 108.4707717895507812
3.3617857075296342 | 108.6065673828125000
3.3637617412023246 | 108.7142333984375000
3.3656114805489779 | 108.8003158569335938
3.3675528620369732 | 108.8486480712890625
3.3695108536630869 | 108.8701095581054688
3.3715438772924244 | 108.8976364135742188
3.3735256385989487 | 108.9452362060546875
3.3754266402684152 | 109.0007476806640625
3.3772583375684917 | 109.0566024780273438
3.3791427290998399 | 109.1129455566406250
3.3813017606735229 | 109.1647415161132812
3.3830930781550705 | 109.2042160034179688
3.3851034776307642 | 109.2505798339843750
3.3871244732290506 | 109.2926483154296875
3.3889427105896175 | 109.3383178710937500
3.3909697202034295 | 109.3822860717773438
3.3928750175982714 | 109.4228973388671875
3.3947668550536036 | 109.4627838134765625
3.3966813166625798 | 109.5061569213867188
3.3986258483491838 | 109.5495071411132812
3.4007774339988828 | 109.5962982177734375
3.4025804931297898 | 109.6388473510742188
3.4045851649716496 | 109.6830520629882812
3.4064108482562006 | 109.7248992919921875
3.4083253098651767 | 109.7774810791015625
3.4104093094356358 | 109.8185577392578125
3.4122696449048817 | 109.8576202392578125
3.4143911604769528 | 109.8895111083984375
3.4164330619387329 | 109.9315109252929688
3.4185772016644478 | 109.4882125854492188
3.4204283729195595 | 109.1265258789062500
3.4224928985349834 | 109.3143844604492188
3.4245110303163528 | 109.4837341308593750
3.4264492616057396 | 109.6333007812500000
3.4284988953731954 | 109.7726135253906250
3.4304102067835629 | 109.8769912719726562
3.4323696303181350 | 109.9448699951171875
3.4342869557440281 | 109.9742431640625000
3.4363351576030254 | 110.0165634155273438
3.4383303788490593 | 110.0763854980468750
3.4403665526770055 | 110.1587448120117188
3.4423815342597663 | 110.2322921752929688
3.4442656394094229 | 110.2950439453125000
3.4462431049905717 | 110.3654174804687500
3.4482655324973166 | 110.4230194091796875
3.4502702043391764 | 110.4753570556640625
3.4524441277608275 | 110.5384445190429688
3.4544785832986236 | 110.6071319580078125
3.4566421969793737 | 110.6843566894531250
3.4586783708073199 | 110.7473144531250000
3.4606105880811810 | 110.8202362060546875
3.4626782638952136 | 110.8692626953125000
3.4645970212295651 | 110.9287719726562500
3.4664693847298622 | 110.9835433959960938
3.4684737701900303 | 111.0371093750000000
3.4703117678873241 | 111.0857391357421875
3.4722276614047587 | 111.1235504150390625
3.4741358226165175 | 111.1593170166015625
3.4764420543797314 | 110.7204513549804688
3.4784180880524218 | 110.3069839477539062
3.4804104454815388 | 110.4960861206054688
3.4823475312441587 | 110.6604537963867188
3.4842949267476797 | 110.8031768798828125
3.4862317261286080 | 110.9336471557617188
3.4883171576075256 | 111.0274353027343750
3.4903547633439302 | 111.0720596313476562
3.4922571969218552 | 111.0916748046875000
3.4944445802830160 | 111.1066589355468750
3.4962089778855443 | 111.1527557373046875
3.4981368994340301 | 111.2158126831054688
3.5001066327095032 | 111.2755737304687500
3.5018965182825923 | 111.3264770507812500
3.5041185538284481 | 111.3744812011718750
3.5062283277511597 | 111.4090042114257812
3.5081276111304760 | 111.4423828125000000
3.5102445445954800 | 111.4867706298828125
3.5120553360320628 | 111.5373916625976562
3.5139382956549525 | 111.5762634277343750
3.5159727511927485 | 111.6202392578125000
3.5180808068253100 | 111.6713027954101562
3.5200837603770196 | 111.7083587646484375
3.5220159776508808 | 111.7566528320312500
3.5240567335858941 | 111.8085327148437500
3.5259815049357712 | 111.8522720336914062
3.5279589705169201 | 111.8985824584960938
3.5301013919524848 | 111.9486846923828125
3.5321750817820430 | 111.9940719604492188
3.5341780353337526 | 112.0184555053710938
3.5361795569770038 | 111.3481521606445312
3.5381584544666111 | 111.2128524780273438
3.5400938219390810 | 111.3967056274414062
3.5421236953698099 | 111.5736618041992188
3.5439974907785654 | 111.7263107299804688
3.5459614964202046 | 111.8492813110351562
3.5481311241164804 | 111.9357376098632812
3.5500289755873382 | 111.9700241088867188
3.5521189891733229 | 111.9955825805664062
3.5539658647030592 | 112.0552215576171875
3.5559791279956698 | 112.1355743408203125
3.5581352957524359 | 112.2141494750976562
3.5599475190974772 | 112.2770690917968750
3.5620392509736121 | 112.3365402221679688
3.5640001064166427 | 112.3843460083007812
3.5660391440615058 | 112.4326934814453125
3.5681111156009138 | 112.4942550659179688
3.5700149810872972 | 112.5535964965820312
3.5720749245956540 | 112.6067123413085938
3.5741620743647218 | 112.6638565063476562
3.5761618777178228 | 112.7106170654296875
3.5779981571249664 | 112.7683639526367188
3.5800927528180182 | 112.8306045532226562
3.5822850046679378 | 112.8853607177734375
3.5843194602057338 | 112.9325027465820312
3.5861603217199445 | 112.9823074340820312
3.5880490089766681 | 113.0379714965820312
3.5901871346868575 | 113.0883407592773438
3.5921044601127505 | 113.1317367553710938
3.5942365718074143 | 113.1781997680664062
3.5961269773542881 | 113.2212829589843750
3.5979827307164669 | 113.2611770629882812
3.6001523584127426 | 113.3073425292968750
3.6020608060061932 | 113.3262481689453125
3.6041763075627387 | 112.9503936767578125
3.6062182090245187 | 112.3706817626953125
3.6081492807716131 | 112.5720825195312500
3.6100889439694583 | 112.7451095581054688
3.6118338676169515 | 112.9038772583007812
3.6138545768335462 | 113.0285034179687500
3.6157750524580479 | 113.1167144775390625
3.6178395780734718 | 113.1698379516601562
3.6200017598457634 | 113.1953353881835938
3.6217899271287024 | 113.2070083618164062
3.6238155048340559 | 113.2523651123046875
3.6256681079976261 | 113.3176574707031250
3.6276576016098261 | 113.3819427490234375
3.6295886733569205 | 113.4310150146484375
3.6315375007688999 | 113.4809265136718750
3.6335149663500488 | 113.5169906616210938
3.6355898017063737 | 113.5602035522460938
3.6374787753447890 | 113.5994491577148438
3.6393886548466980 | 113.6414794921875000
3.6412999662570655 | 113.6883087158203125
3.6432699859142303 | 113.7374877929687500
3.6453465395607054 | 113.7851486206054688
3.6472472548484802 | 113.7928848266601562
3.6494289105758071 | 113.1014785766601562
3.6514467559754848 | 113.0855026245117188
3.6532833217643201 | 113.2686767578125000
3.6553401150740683 | 113.4406509399414062
3.6572439805604517 | 113.5845336914062500
3.6593099380843341 | 113.6800231933593750
3.6613266379572451 | 113.7254714965820312
3.6632138933055103 | 113.7523422241210938
3.6652738368138671 | 113.8001251220703125
3.6672679125331342 | 113.8736801147460938
3.6692648520693183 | 113.9579010009765625
3.6713817855343223 | 114.0238800048828125
3.6731550609692931 | 114.0864257812500000
3.6752662668004632 | 114.1425094604492188
3.6771850241348147 | 114.1964187622070312
3.6791639216244221 | 114.2516098022460938
3.6811113171279430 | 114.3129272460937500
3.6830632947385311 | 114.3750152587890625
3.6851713503710926 | 114.4281845092773438
3.6871668579988182 | 114.4827117919921875
3.6890824651345611 | 114.5389022827148438
3.6910241330042481 | 114.5898742675781250
3.6929549183696508 | 114.6523818969726562
3.6951050721108913 | 114.7097854614257812
3.6970765236765146 | 114.7583999633789062
3.6989712249487638 | 114.7938842773437500
3.7009260663762689 | 114.8328247070312500
3.7030160799622536 | 114.8540344238281250
3.7051917216740549 | 114.3544311523437500
3.7070265691727400 | 113.9265823364257812
3.7089184066280723 | 114.1248779296875000
3.7107203202322125 | 114.3132400512695312
3.7128538638353348 | 114.4811096191406250
3.7147832172922790 | 114.6073608398437500
3.7166704726405442 | 114.6799621582031250
3.7187095102854073 | 114.6970596313476562
3.7206282676197588 | 114.7012252807617188
3.7227274454198778 | 114.7449874877929688
3.7245201948098838 | 114.8094024658203125
3.7263985723257065 | 114.8710556030273438
3.7282889778725803 | 114.9220123291015625
3.7303082551807165 | 114.9670333862304688
3.7324014189653099 | 115.0049972534179688
3.7343187443912029 | 115.0370178222656250
3.7362572620622814 | 115.0834732055664062
3.7382046575658023 | 115.1272201538085938
3.7400692887604237 | 115.1655960083007812
3.7421458424068987 | 115.2040252685546875
3.7440617359243333 | 115.2541809082031250
3.7461173837073147 | 115.2934799194335938
3.7481667310930789 | 115.3403549194335938
3.7501502106897533 | 115.3877410888671875
3.7519879220053554 | 115.4171905517578125
3.7539129797369242 | 115.3815231323242188
3.7559442850761116 | 114.4573974609375000
3.7580042285844684 | 114.6556472778320312
3.7600899464450777 | 114.8643875122070312
3.7619202118366957 | 115.0497817993164062
3.7639801553450525 | 115.1987457275390625
3.7659876910038292 | 115.2914047241210938
3.7680267286486924 | 115.3328094482421875
3.7701857602223754 | 115.3648757934570312
3.7721105315722525 | 115.4229660034179688
3.7741647474467754 | 115.5100173950195312
3.7760159187018871 | 115.5974502563476562
3.7779558682814240 | 115.6663589477539062
3.7800759519450366 | 115.7235336303710938
3.7820098875090480 | 115.7856292724609375
3.7841119291260839 | 115.8425216674804688
3.7860006163828075 | 115.9150772094726562
3.7879734998568892 | 115.9883270263671875
3.7902121455408633 | 116.0499954223632812
3.7921205931343138 | 116.1041793823242188
3.7941716588102281 | 116.1720199584960938
3.7962106964550912 | 116.2361526489257812
3.7982256780378520 | 116.2926635742187500
3.8003875734284520 | 116.3593292236328125
3.8023905269801617 | 116.4201583862304688
3.8044072268530726 | 116.4727096557617188
3.8063635001890361 | 116.5164794921875000
3.8085331278853118 | 115.9071044921875000
3.8105392316356301 | 115.3251037597656250
3.8125917292200029 | 115.5767669677734375
3.8145614624954760 | 115.7916641235351562
3.8165360642597079 | 115.9758987426757812
3.8184473756700754 | 116.1110305786132812
3.8204471790231764 | 116.1898880004882812
3.8224802026525140 | 116.2052230834960938
3.8244215841405094 | 116.2132339477539062
3.8264185236766934 | 116.2783203125000000
3.8284830492921174 | 116.3488693237304688
3.8304169848561287 | 116.4072341918945312
3.8325490965507925 | 116.4595184326171875
3.8345053698867559 | 116.5004806518554688
3.8366031157784164 | 116.5394134521484375
3.8385129952803254 | 116.5873336791992188
3.8401765865273774 | 116.6288070678710938
3.8421403057873249 | 116.6780624389648438
3.8439376372843981 | 116.7284622192382812
3.8459062250331044 | 116.7582550048828125
3.8479824922978878 | 116.7877044677734375
3.8499210099689662 | 116.8311233520507812
3.8519494514912367 | 116.8781738281250000
3.8538788049481809 | 116.9268112182617188
3.8560034707188606 | 116.9760818481445312
3.8579855184070766 | 117.0207901000976562
3.8597149774432182 | 117.0504837036132812
3.8615873409435153 | 117.0939254760742188
3.8636217964813113 | 117.1407775878906250
3.8657945743761957 | 117.1814270019531250
3.8678410579450428 | 117.2169952392578125
3.8700121175497770 | 117.2709045410156250
3.8721983553841710 | 117.2930755615234375
3.8737791823223233 | 116.4873046875000000
3.8757088221609592 | 116.2652053833007812
3.8776739733293653 | 116.5169448852539062
3.8795102527365088 | 116.7282409667968750
3.8814968825317919 | 116.9149093627929688
3.8836258440278471 | 117.0523223876953125
3.8854606915265322 | 117.0961303710937500
3.8873705710284412 | 117.1099243164062500
3.8894170545972884 | 117.1891937255859375
3.8913088920526206 | 117.2829208374023438
3.8933238736353815 | 117.3769378662109375
3.8954304973594844 | 117.4536437988281250
3.8974723988212645 | 117.5114135742187500
3.8994859484955668 | 117.5753555297851562
3.9013671898283064 | 117.6401596069335938
3.9033970632590353 | 117.7062454223632812
3.9051299588754773 | 117.7635879516601562
3.9071704284287989 | 117.8284606933593750
3.9092303719371557 | 117.8869628906250000
3.9110305672511458 | 117.9400253295898438
3.9131778571754694 | 118.0044479370117188
3.9152002846822143 | 118.0687484741210938
3.9172407542355359 | 118.1290588378906250
3.9193141576834023 | 118.1922607421875000
3.9212962053716183 | 118.1761322021484375
3.9230978325940669 | 117.1359634399414062
3.9250692841596901 | 117.0670852661132812
3.9268875215202570 | 117.3176040649414062
3.9287733449600637 | 117.5261535644531250
3.9306502905674279 | 117.6885452270507812
3.9327056519687176 | 117.8128051757812500
3.9347627316601574 | 117.8479156494140625
3.9367041131481528 | 117.8554763793945312
3.9389189891517162 | 117.8966445922851562
3.9407415222376585 | 117.9619140625000000
3.9424832956865430 | 118.0180358886718750
3.9445117372088134 | 118.0811614990234375
3.9464201848022640 | 118.1305847167968750
3.9486198825761676 | 118.1715927124023438
3.9504890958778560 | 118.2042083740234375
3.9523734874092042 | 118.2424697875976562
3.9543268969282508 | 118.2813339233398438
3.9563118084333837 | 118.3384780883789062
3.9583717519417405 | 118.3933334350585938
3.9603807195089757 | 118.4258956909179688
3.9622997632250190 | 118.4623718261718750
3.9641254465095699 | 118.5146713256835938
3.9662501122802496 | 118.5578536987304688
3.9682888635434210 | 118.6091766357421875
3.9702680474147201 | 118.6501693725585938
3.9722452266141772 | 118.6867141723632812
3.9741370640695095 | 118.7012329101562500
3.9766159839928150 | 117.6288375854492188
3.9784780377522111 | 117.6114959716796875
3.9803861989639699 | 117.8637695312500000
3.9823997486382723 | 118.0771255493164062
3.9844072842970490 | 118.2550277709960938
3.9865153399296105 | 118.3443298339843750
3.9884372474625707 | 118.3453140258789062
3.9905435848049819 | 118.3880157470703125
3.9925075904466212 | 118.4843978881835938
3.9943799539469182 | 118.5817718505859375
3.9965089154429734 | 118.6670913696289062
3.9983663870953023 | 118.6992416381835938
4.0003407024778426 | 118.7490005493164062
4.0024218382313848 | 118.8235168457031250
4.0044308057986200 | 118.8950347900390625
4.0063587273471057 | 118.9453735351562500
4.0082505648024380 | 119.0049285888671875
4.0102623961865902 | 119.0504074096679688
4.0123074478469789 | 119.1092453002929688
4.0143570816144347 | 119.1753234863281250
4.0163494390435517 | 119.2300720214843750
4.0183884766884148 | 119.2767181396484375
4.0204123361036181 | 119.3300857543945312
4.0224708477035165 | 119.3945846557617188
4.0243761450983584 | 119.4486846923828125
4.0263581927865744 | 119.5007171630859375
4.0285352664068341 | 119.5593109130859375
4.0303520718589425 | 119.6077423095703125
4.0322333131916821 | 119.6528472900390625
4.0343038528226316 | 119.6704559326171875
4.0364794945344329 | 118.6439514160156250
4.0382496197707951 | 118.4914016723632812
4.0402316674590111 | 118.7463378906250000
4.0421369648538530 | 118.9689254760742188
4.0439357282593846 | 119.1363906860351562
4.0459103300236166 | 119.2483367919921875
4.0479147154837847 | 119.2691040039062500
4.0497810649685562 | 119.2709121704101562
4.0517150005325675 | 119.3137969970703125
4.0537208179011941 | 119.3807144165039062
4.0556667814962566 | 119.4336166381835938
4.0577221428975463 | 119.4855422973632812
4.0596472006291151 | 119.5349044799804688
4.0615900140255690 | 119.5805816650390625
4.0635869535617530 | 119.6220016479492188
4.0656365873292089 | 119.6712493896484375
4.0676558646373451 | 119.7185821533203125
4.0695313783362508 | 119.7660522460937500
4.0716663538478315 | 119.8124313354492188
4.0735627734102309 | 119.8490524291992188
4.0756061067804694 | 119.8941116333007812
4.0777682885527611 | 119.9458007812500000
4.0796541119925678 | 119.9859161376953125
4.0815551136620343 | 120.0299224853515625
4.0835145371966064 | 120.0634994506835938
4.0854708105325699 | 119.8514022827148438
4.0869273478165269 | 118.8316726684570312
4.0887876832857728 | 118.9006118774414062
4.0909827989526093 | 119.1988067626953125
4.0928474301472306 | 119.4443740844726562
4.0948758716695011 | 119.6290054321289062
4.0967768733389676 | 119.7470245361328125
4.0987257007509470 | 119.7654724121093750
4.1005276143550873 | 119.7797164916992188
4.1024778736755252 | 119.8816375732421875
4.1044642170891166 | 119.9838180541992188
4.1062601166777313 | 120.0718841552734375
4.1084326081909239 | 120.1324539184570312
4.1105512599460781 | 120.1780166625976562
4.1125078196637332 | 120.2403030395507812
4.1145543032325804 | 120.3176803588867188
4.1163138323463500 | 120.4009246826171875
4.1182088200002909 | 120.4561920166015625
4.1202298155985773 | 120.5074157714843750
4.1223856969736516 | 120.5705490112304688
4.1243737586773932 | 120.6363754272460938
4.1263558063656092 | 120.7066726684570312
4.1282699815928936 | 120.7725753784179688
4.1301993350498378 | 120.8246536254882812
4.1322415228933096 | 120.8691787719726562
4.1342608002014458 | 120.8611145019531250
4.1364636481739581 | 119.8369064331054688
4.1384499915875494 | 119.8397750854492188
4.1403673170134425 | 120.1017379760742188
4.1421872726641595 | 120.3058624267578125
4.1439227457158267 | 120.4453506469726562
4.1457335371524096 | 120.5206298828125000
4.1477215988561511 | 120.5161437988281250
4.1496916185133159 | 120.5298080444335938
4.1515293298289180 | 120.5840377807617188
4.1535924235358834 | 120.6521072387695312
4.1555756167508662 | 120.7174987792968750
4.1575831524096429 | 120.7686538696289062
4.1596851940266788 | 120.8168182373046875
4.1615501116029918 | 120.8470764160156250
4.1634883428923786 | 120.8970489501953125
4.1656505246646702 | 120.9513549804687500
4.1677044541575015 | 120.9930648803710938
4.1698004817590117 | 121.0417709350585938
4.1719686775468290 | 121.0964889526367188
4.1739295329898596 | 121.1471405029296875
4.1760676587000489 | 121.1887817382812500
4.1780720441602170 | 121.2324905395507812
4.1800194396637380 | 121.2669067382812500
4.1822523577138782 | 121.2743606567382812
4.1839895490556955 | 120.2207183837890625
4.1860870085656643 | 120.0620803833007812
4.1880807979032397 | 120.3666534423828125
4.1901424597017467 | 120.6283950805664062
4.1921468451619148 | 120.8370132446289062
4.1941572446376085 | 120.9572525024414062
4.1962295025587082 | 120.9723281860351562
4.1982278740033507 | 121.0195312500000000
4.2001031013205647 | 121.1226043701171875
4.2020341730676591 | 121.2375183105468750
4.2039394704625010 | 121.3272094726562500
4.2060999339446425 | 121.3923110961914062
4.2080338695086539 | 121.4439315795898438
4.2100279452279210 | 121.5214538574218750
4.2121059307828546 | 121.6003952026367188
4.2141612921841443 | 121.6620941162109375
4.2162470100447536 | 121.7239608764648438
4.2179541313089430 | 121.7852325439453125
4.2199238645844162 | 121.8400955200195312
4.2220800323411822 | 121.9051284790039062
4.2240695259533823 | 121.9807739257812500
4.2260243673808873 | 122.0244598388671875
4.2278683790937066 | 122.0598678588867188
4.2300380067899823 | 121.7032470703125000
4.2320724623277783 | 120.9822235107421875
4.2339551355689764 | 121.2579116821289062
4.2360228113830090 | 121.4841003417968750
4.2379146488383412 | 121.6497497558593750
4.2399820382706821 | 121.7270431518554688
4.2418423737399280 | 121.7351684570312500
4.2437508213333786 | 121.7479629516601562
4.2456816066987813 | 121.7945327758789062
4.2475854721851647 | 121.8665618896484375
4.2496230779215693 | 121.9157562255859375
4.2516380595043302 | 121.9537734985351562
4.2535628308542073 | 121.9893341064453125
4.2555371462367475 | 122.0270080566406250
4.2575896438211203 | 122.0644760131835938
4.2594365193508565 | 122.1225051879882812
4.2613973747938871 | 122.1607208251953125
4.2634951206855476 | 122.1952209472656250
4.2651947960257530 | 122.2406158447265625
4.2673372174613178 | 122.2911911010742188
4.2693656589835882 | 122.3360519409179688
4.2711810325272381 | 122.3785095214843750
4.2733386321924627 | 122.4178924560546875
4.2752109956927598 | 122.4501571655273438
4.2771884612739086 | 122.4874191284179688
4.2791252606548369 | 122.5140533447265625
4.2809165781363845 | 121.7253417968750000
4.2829284095205367 | 121.1875457763671875
4.2847303231246769 | 121.5168457031250000
4.2867633467540145 | 121.7933959960937500
4.2887422442436218 | 122.0122909545898438
4.2909763078205287 | 122.1492996215820312
4.2930932412855327 | 122.1639785766601562
4.2948771128430963 | 122.2002563476562500
4.2969611124135554 | 122.3151092529296875
4.2989895539358258 | 122.4215393066406250
4.3008410115726292 | 122.4840316772460938
4.3027162388898432 | 122.5314178466796875
4.3047927925363183 | 122.5952835083007812
4.3066216260194778 | 122.6582336425781250
4.3085658713243902 | 122.7146377563476562
4.3105298769660294 | 122.7836914062500000
4.3125374126248062 | 122.8518524169921875
4.3147265142761171 | 122.9247207641601562
4.3167263176292181 | 123.0008468627929688
4.3187430175021291 | 123.0595016479492188
4.3208433408290148 | 123.1170578002929688
4.3228975567035377 | 123.1938705444335938
4.3250746303237975 | 123.2482223510742188
4.3271632120013237 | 123.1192855834960938
4.3289393512532115 | 122.0641174316406250
4.3308237427845597 | 122.2449722290039062
4.3326554400846362 | 122.4926376342773438
4.3346778675913811 | 122.6955490112304688
4.3368039652705193 | 122.8181686401367188
4.3387665390037000 | 122.8191070556640625
4.3405547062866390 | 122.8225631713867188
4.3425367539748549 | 122.8871688842773438
4.3446551193483174 | 122.9633255004882812
4.3465604167431593 | 123.0112686157226562
4.3485980224795640 | 123.0617065429687500
4.3503861897625029 | 123.1026306152343750
4.3523413175716996 | 123.1551132202148438
4.3543351069092751 | 123.1995849609375000
4.3562736245803535 | 123.2352828979492188
4.3583619198761880 | 123.2614135742187500
4.3605481577105820 | 123.3094329833984375
4.3624010472558439 | 123.3610000610351562
4.3644383666105568 | 123.4005966186523438
4.3663018522784114 | 123.4438858032226562
4.3683858518488705 | 123.4910125732421875
4.3702086713165045 | 123.5306701660156250
4.3722657510079443 | 123.5791549682617188
4.3742114282213151 | 123.6114044189453125
4.3760763457976282 | 123.2410354614257812
4.3774607148952782 | 122.1999588012695312
4.3793270643800497 | 122.3977966308593750
4.3813870078884065 | 122.7135314941406250
4.3831843393854797 | 122.9687957763671875
4.3852081988006830 | 123.1481399536132812
4.3872503866441548 | 123.1924133300781250
4.3890265258960426 | 123.1895065307617188
4.3910503853112459 | 123.2806549072265625
4.3929393589496613 | 123.3935394287109375
4.3947876663878560 | 123.4689025878906250
4.3965592235326767 | 123.5253448486328125
4.3984917271882296 | 123.5871124267578125
4.4005187368020415 | 123.6495208740234375
4.4025262724608183 | 123.7113037109375000
4.4044510438106954 | 123.7781448364257812
4.4063340034335852 | 123.8348388671875000
4.4084658287465572 | 123.8882293701171875
4.4105200446210802 | 123.9510650634765625
4.4125874340534210 | 123.9901428222656250
4.4143967935815454 | 124.0426177978515625
4.4165197410620749 | 124.1077117919921875
4.4184731505811214 | 124.1726531982421875
4.4203664199449122 | 124.2102890014648438
4.4224790576845407 | 124.2587432861328125
4.4243468390777707 | 124.2982711791992188
4.4264686410315335 | 124.3187103271484375
4.4290148606523871 | 123.4646072387695312
4.4307520519942045 | 123.1415176391601562
4.4327747658826411 | 123.4233322143554688
4.4344939151778817 | 123.6513137817382812
4.4363511004485190 | 123.8063430786132812
4.4382999278604984 | 123.8536987304687500
4.4400371192023158 | 123.8316192626953125
4.4419636088423431 | 123.8665313720703125
4.4439276144839823 | 123.9300231933593750
4.4459666521288455 | 123.9992904663085938
4.4478882732801139 | 124.0683364868164062
4.4499513669870794 | 124.1008758544921875
4.4517830642871559 | 124.1254043579101562
4.4538868241943419 | 124.1714324951171875
4.4557800935581326 | 124.2161102294921875
4.4577020010910928 | 124.2581710815429688
4.4596688705496490 | 124.3027191162109375
4.4616629462689161 | 124.3365478515625000
4.4636132055893540 | 124.3815078735351562
4.4655365450307727 | 124.4295196533203125
4.4674584525637329 | 124.4750289916992188
4.4695619260892272 | 124.4939346313476562
4.4718008581548929 | 123.7331161499023438
4.4737645774148405 | 123.0214157104492188
4.4757420429959893 | 123.3786773681640625
4.4776459084823728 | 123.6794815063476562
4.4798304280266166 | 123.9193115234375000
4.4816833175718784 | 124.0304794311523438
4.4834792171604931 | 124.0326385498046875
4.4854761566966772 | 124.0825805664062500
4.4876185781322420 | 124.1739196777343750
4.4896621978841722 | 124.2718429565429688
4.4915735092945397 | 124.3489990234375000
4.4936575088649988 | 124.4057922363281250
4.4956200825981796 | 124.4592361450195312
4.4976244680583477 | 124.5301437377929688
4.4995899056084454 | 124.5979614257812500
4.5014350628480315 | 124.6622161865234375
4.5035236445255578 | 124.7191162109375000
4.5057534123770893 | 124.7801284790039062
4.5076572778634727 | 124.8199081420898438
4.5095597114413977 | 124.8866882324218750
4.5115640969015658 | 124.9579391479492188
4.5136962085962296 | 125.0152893066406250
4.5156584959477186 | 125.0665893554687500
4.5177170075476170 | 125.1192016601562500
4.5197033509612083 | 125.1277389526367188
4.5224136672914028 | 124.1450119018554688
4.5244031609036028 | 123.9940414428710938
4.5262514683417976 | 124.2911453247070312
4.5281178178265691 | 124.5186233520507812
4.5300274109467864 | 124.6544723510742188
4.5320423925295472 | 124.6612014770507812
4.5338231138885021 | 124.6403884887695312
4.5356069854460657 | 124.7005386352539062
4.5374913769774139 | 124.7710113525390625
4.5394387724809349 | 124.8334808349609375
4.5415408140979707 | 124.8815612792968750
4.5434432476758957 | 124.9310150146484375
4.5454791351221502 | 124.9602966308593750
4.5473844325169921 | 125.0081939697265625
4.5492882980033755 | 125.0598144531250000
4.5513301994651556 | 125.1047592163085938
4.5533692371100187 | 125.1432952880859375
4.5553300925530493 | 125.1848373413085938
4.5573708484880626 | 125.2162933349609375
4.5594548480585217 | 125.2661972045898438
4.5613870653323829 | 125.3150863647460938
4.5634576049633324 | 125.2638015747070312
4.5649006823077798 | 124.1935577392578125
4.5667352434247732 | 123.8532333374023438
4.5689561334438622 | 124.2237167358398438
4.5707457326352596 | 124.5289535522460938
4.5727607142180204 | 124.7249603271484375
4.5748326857574284 | 124.7872314453125000
4.5768702914938331 | 124.7992706298828125
4.5790024031884968 | 124.9000701904296875
4.5807874202728271 | 125.0192413330078125
4.5827439799904823 | 125.1073150634765625
4.5845576352439821 | 125.1626510620117188
4.5865877950564027 | 125.2241668701171875
4.5886523206718266 | 125.2921981811523438
4.5905696460977197 | 125.3560256958007812
4.5928008458577096 | 125.4397659301757812
4.5947617013007402 | 125.5042572021484375
4.5966924866661429 | 125.5560073852539062
4.5985980704426765 | 125.6284255981445312
4.6007015439681709 | 125.6875000000000000
4.6026804414577782 | 125.7463226318359375
4.6046324190683663 | 125.8190536499023438
4.6066456823609769 | 125.8831024169921875
4.6085647260770202 | 125.9394454956054688
4.6106412797234952 | 125.9787597656250000
4.6128753433004022 | 125.3320922851562500
4.6149023529142141 | 124.5362014770507812
4.6167520922608674 | 124.8850173950195312
4.6186064137145877 | 125.1763381958007812
4.6208181395195425 | 125.3543167114257812
4.6225868328474462 | 125.4012527465820312
4.6246167062781751 | 125.3988647460937500
4.6265297359786928 | 125.4397964477539062
4.6285175113007426 | 125.5127182006835938
4.6306648012250662 | 125.5972213745117188
4.6326061827130616 | 125.6515731811523438
4.6346059860661626 | 125.6844024658203125
4.6366602019406855 | 125.7340850830078125
4.6386210573837161 | 125.7891006469726562
4.6406225790269673 | 125.8331832885742188
4.6424992382526398 | 125.8993988037109375
4.6445548860356212 | 125.9641876220703125
4.6465231874026358 | 126.0037307739257812
4.6484299167059362 | 126.0497970581054688
4.6504586446098983 | 126.0973587036132812
4.6524853678420186 | 125.7545700073242188
4.6539132669568062 | 124.6902542114257812
4.6558864368125796 | 124.6770248413085938
4.6579899103380740 | 125.0588607788085938
4.6598743018694222 | 125.3480834960937500
4.6619147714227438 | 125.5279769897460938
4.6638080407865345 | 125.5638885498046875
4.6658499422483146 | 125.5825042724609375
4.6679791901260614 | 125.6923904418945312
4.6698710275813937 | 125.8158950805664062
4.6719535952433944 | 125.8988876342773438
4.6738843806087971 | 125.9767379760742188
4.6758904843591154 | 126.0495834350585938
4.6780509478412569 | 126.1060333251953125
4.6798511431552470 | 126.1802291870117188
4.6819337108172476 | 126.2759170532226562
4.6840598084963858 | 126.3568801879882812
4.6861692960374057 | 126.4184494018554688
4.6882189298048615 | 126.4812088012695312
4.6901617432013154 | 126.5513076782226562
4.6921165846288204 | 126.6142730712890625
4.6941421623341739 | 126.6945648193359375
4.6963117900304496 | 126.7564010620117188
4.6983837615698576 | 126.7715301513671875
4.7006854112260044 | 125.6485519409179688
4.7025277046486735 | 125.3362579345703125
4.7044226923026145 | 125.6932754516601562
4.7062065638601780 | 125.9659805297851562
4.7081132931634784 | 126.1278457641601562
4.7100352006964386 | 126.1310195922851562
4.7118265181779861 | 126.1232223510742188
4.7137587354518473 | 126.2022323608398438
4.7157436469569802 | 126.2848815917968750
4.7174900025129318 | 126.3433990478515625
4.7195184440352023 | 126.3966751098632812
4.7213653195649385 | 126.4364624023437500
4.7233725688420236 | 126.4805908203125000
4.7254101745784283 | 126.5391159057617188
4.7272269800305367 | 126.5894470214843750
4.7291337093338370 | 126.6342620849609375
4.7309894626960158 | 126.6914138793945312
4.7330451104789972 | 126.7454986572265625
4.7351230960339308 | 126.7776718139648438
4.7369968914426863 | 126.8349533081054688
4.7390734450891614 | 126.8636703491210938
4.7410208405926824 | 125.7788696289062500
4.7429473302327096 | 125.2139129638671875
4.7449230775237083 | 125.6165695190429688
4.7467639390379190 | 125.9407424926757812
4.7488224506378174 | 126.1716232299804688
4.7510250122286379 | 126.2316055297851562
4.7528750379569829 | 126.2321548461914062
4.7548599494621158 | 126.3404541015625000
4.7567036747932434 | 126.4856948852539062
4.7587727825157344 | 126.5858459472656250
4.7608642280101776 | 126.6470870971679688
4.7628551535308361 | 126.7249221801757812
4.7649423032999039 | 126.8162078857421875
4.7667694184929132 | 126.8924484252929688
4.7687560482881963 | 126.9839248657226562
4.7707650158554316 | 127.0694198608398438
4.7728023352101445 | 127.1308364868164062
4.7746010986156762 | 127.1983184814453125
4.7764794761314988 | 127.2724075317382812
4.7783773276023567 | 127.3445053100585938
4.7802826249971986 | 127.3938598632812500
4.7824914869852364 | 127.4438018798828125
4.7844566381536424 | 127.1979598999023438
4.7861354076303542 | 126.1583480834960938
4.7879401850514114 | 126.0321044921875000
4.7896097903139889 | 126.3947448730468750
4.7916173259727657 | 126.6599578857421875
4.7935481113381684 | 126.8051910400390625
4.7955510648898780 | 126.8017349243164062
4.7974729724228382 | 126.7822036743164062
4.7994232317432761 | 126.8593139648437500
4.8014144436456263 | 126.9602127075195312
4.8033317690715194 | 127.0249557495117188
4.8051336826756597 | 127.0640335083007812
4.8070598859339952 | 127.1007232666015625
4.8090897593647242 | 127.1457519531250000
4.8111545713618398 | 127.1889266967773438
4.8130779108032584 | 127.2503738403320312
4.8151679243892431 | 127.2905883789062500
4.8170866817235947 | 127.3293151855468750
4.8190461052581668 | 127.3861923217773438
4.8210834246128798 | 127.4360656738281250
4.8230354022234678 | 127.4759826660156250
4.8247198993340135 | 127.5230712890625000
4.8267892934381962 | 126.9692535400390625
4.8285728786140680 | 125.7932357788085938
4.8303324077278376 | 125.9346313476562500
4.8323141690343618 | 126.3355178833007812
4.8342197528108954 | 126.6520309448242188
4.8361568385735154 | 126.8320083618164062
4.8382107680663466 | 126.8459243774414062
4.8401192156597972 | 126.8838577270507812
4.8421943373978138 | 127.0186233520507812
4.8441400146111846 | 127.1517868041992188
4.8462254460901022 | 127.2323760986328125
4.8482902580872178 | 127.2721939086914062
4.8502267710864544 | 127.3639831542968750
4.8522537807002664 | 127.4762115478515625
4.8542223684489727 | 127.5575485229492188
4.8561863740906119 | 127.6146926879882812
4.8582299938425422 | 127.6824188232421875
4.8602535668760538 | 127.7538146972656250
4.8621843522414565 | 127.8329467773437500
4.8641517944633961 | 127.9185333251953125
4.8661215277388692 | 127.9729461669921875
4.8679801449179649 | 128.0261535644531250
4.8701377445831895 | 127.9856109619140625
4.8717432003468275 | 126.8786697387695312
4.8734861193224788 | 126.4992141723632812
4.8752771504223347 | 126.8823013305664062
4.8770973924547434 | 127.1970977783203125
4.8792337998747826 | 127.3489074707031250
4.8810534691438079 | 127.3397903442382812
4.8830638686195016 | 127.3373413085937500
4.8850187100470066 | 127.4127273559570312
4.8868372337892652 | 127.5067367553710938
4.8889226652681828 | 127.5810852050781250
4.8908654786646366 | 127.6112060546875000
4.8927636165171862 | 127.6437683105468750
4.8949017422273755 | 127.6973724365234375
4.8969493713229895 | 127.7435073852539062
4.8989792447537184 | 127.7967758178710938
4.9008894106373191 | 127.8649063110351562
4.9027841119095683 | 127.9171066284179688
4.9045757157728076 | 127.9446640014648438
4.9062344385311007 | 127.9925460815429688
4.9083485081791878 | 128.0530853271484375
4.9103967100381851 | 128.0955200195312500
4.9124008091166615 | 128.1269073486328125
4.9144444288685918 | 128.1403961181640625
4.9161575641483068 | 127.0228652954101562
4.9181066779419780 | 126.3307113647460938
4.9198095034807920 | 126.7826766967773438
4.9217116506770253 | 127.1376571655273438
4.9238274386152625 | 127.3856048583984375
4.9257055297493935 | 127.4520950317382812
4.9277039011940360 | 127.4518890380859375
4.9296094849705696 | 127.5561752319335938
4.9316450860351324 | 127.7090759277343750
4.9337385362014174 | 127.8111114501953125
4.9356154818087816 | 127.8757858276367188
4.9376797210425138 | 127.9605560302734375
4.9397113127633929 | 128.0559997558593750
4.9417709698900580 | 128.1278076171875000
4.9438730115070939 | 128.2042999267578125
4.9456795072183013 | 128.2973632812500000
4.9478416889905930 | 128.3768920898437500
4.9497169163078070 | 128.4393615722656250
4.9517003959044814 | 128.5124664306640625
4.9537829635664821 | 128.5663909912109375
4.9557137489318848 | 128.6327056884765625
4.9576852004975080 | 128.6942596435546875
4.9597288202494383 | 128.1231842041015625
4.9611372454091907 | 127.1183166503906250
4.9628652725368738 | 127.0596160888671875
4.9647634103894234 | 127.4748916625976562
4.9668711796402931 | 127.7835235595703125
4.9686834029853344 | 127.9348373413085938
4.9707676889374852 | 127.9168930053710938
4.9728559842333198 | 127.9307632446289062
4.9746430059894919 | 128.0509338378906250
4.9766952171921730 | 128.1574554443359375
4.9785120226442814 | 128.2008361816406250
4.9804697278887033 | 128.2142181396484375
4.9824400339275599 | 128.2764892578125000
4.9844217952340841 | 128.3452606201171875
4.9863239424303174 | 128.3906097412109375
4.9882638920098543 | 128.4333648681640625
4.9903017841279507 | 128.4837646484375000
4.9922400154173374 | 128.5342712402343750
4.9942607246339321 | 128.6006622314453125
4.9963673483580351 | 128.6442413330078125
4.9984155502170324 | 128.6761779785156250
5.0004482874646783 | 128.7205963134765625
5.0026408256962895 | 128.7529754638671875
5.0044753868132830 | 127.5770263671875000
5.0065442081540823 | 126.9460525512695312
5.0083673140034080 | 127.4108886718750000
5.0102093210443854 | 127.7813949584960938
5.0121177686378360 | 128.0095825195312500
5.0139013538137078 | 128.0475006103515625
5.0157456519082189 | 128.0666961669921875
5.0176145788282156 | 128.1839294433593750
5.0195488007739186 | 128.3300476074218750
5.0216748984530568 | 128.4334564208984375
5.0236612418666482 | 128.4835662841796875
5.0258039496839046 | 128.5491943359375000
5.0276997964829206 | 128.6406860351562500
5.0296775484457612 | 128.7363128662109375
5.0318007823079824 | 128.8132171630859375
5.0336622633039951 | 128.8828887939453125
5.0357929430902004 | 128.9348907470703125
5.0376486964523792 | 128.9977416992187500
5.0396155659109354 | 129.0856323242187500
5.0416832417249680 | 129.1452941894531250
5.0436982233077288 | 129.1881713867187500
5.0457206508144736 | 129.2284393310546875
5.0476680463179946 | 129.2747802734375000
5.0496618356555700 | 128.6526489257812500
5.0512386532500386 | 127.5109252929687500
5.0530251022428274 | 127.7315063476562500
5.0550418021157384 | 128.1596221923828125
5.0570224178954959 | 128.4548950195312500
5.0589589308947325 | 128.5864562988281250
5.0609441287815571 | 128.5442962646484375
5.0629304721951485 | 128.5709228515625000
5.0646814098581672 | 128.6956329345703125
5.0665732473134995 | 128.7875061035156250
5.0685355346649885 | 128.8360595703125000
5.0703311478719115 | 128.8870391845703125
5.0724709918722510 | 128.9402465820312500
5.0742517132312059 | 128.9793395996093750
5.0761899445205927 | 129.0482025146484375
5.0781178660690784 | 129.1118469238281250
5.0800664070993662 | 129.1544647216796875
5.0821478292346001 | 129.2018280029296875
5.0840711686760187 | 129.2454071044921875
5.0861548818647861 | 128.2191314697265625
5.0873531028628349 | 127.1994171142578125
5.0893125263974071 | 127.5699539184570312
5.0911803077906370 | 128.0216827392578125
5.0932857859879732 | 128.3428649902343750
5.0951713230460882 | 128.4765472412109375
5.0971502205356956 | 128.4772491455078125
5.0990346120670438 | 128.5613708496093750
5.1010478753596544 | 128.7096557617187500
5.1031459076330066 | 128.8306274414062500
5.1050915848463774 | 128.8997039794921875
5.1069502020254731 | 128.9687957763671875
5.1088827056810260 | 129.0585937500000000
5.1109876111149788 | 129.1293640136718750
5.1130930893123150 | 129.2122650146484375
5.1149877905845642 | 129.3090362548828125
5.1169621059671044 | 129.3908081054687500
5.1189845334738493 | 129.4500427246093750
5.1209903508424759 | 129.5165405273437500
5.1228644326329231 | 129.5831298828125000
5.1251617865636945 | 129.6606445312500000
5.1270742435008287 | 129.7468872070312500
5.1292438711971045 | 129.7765502929687500
5.1313086831942201 | 128.5865173339843750
5.1331151789054275 | 127.9143905639648438
5.1346988696604967 | 128.3828887939453125
5.1365219755098224 | 128.7485198974609375
5.1385323749855161 | 128.9638519287109375
5.1406418625265360 | 128.9520874023437500
5.1425606198608875 | 128.9300537109375000
5.1443911716341972 | 129.0553131103515625
5.1463998528197408 | 129.1924896240234375
5.1484944485127926 | 129.2478332519531250
5.1503845676779747 | 129.2546234130859375
5.1524299057200551 | 129.3058624267578125
5.1544551970437169 | 129.3903808593750000
5.1564209209755063 | 129.4494171142578125
5.1584147103130817 | 129.5038757324218750
5.1602601539343596 | 129.5612640380859375
5.1622178591787815 | 129.6213531494140625
5.1642597606405616 | 129.6811676025390625
5.1661218143999577 | 129.7271575927734375
5.1683951122686267 | 128.6433715820312500
5.1694232225418091 | 127.6140823364257812
5.1713379705324769 | 128.0329284667968750
5.1732865115627646 | 128.4881134033203125
5.1753238309174776 | 128.8182830810546875
5.1772597711533308 | 128.9285736083984375
5.1793165644630790 | 128.9103546142578125
5.1812250120565295 | 129.0315093994140625
5.1832170831039548 | 129.2008972167968750
5.1853855652734637 | 129.3013916015625000
5.1872562104836106 | 129.3460235595703125
5.1893628342077136 | 129.4193572998046875
5.1912592537701130 | 129.5396575927734375
5.1932965731248260 | 129.6274719238281250
5.1953356107696891 | 129.6814727783203125
5.1972904521971941 | 129.7588806152343750
5.1992962695658207 | 129.8299560546875000
5.2012511109933257 | 129.8984985351562500
5.2033565891906619 | 129.9798736572265625
5.2052890928462148 | 130.0382080078125000
5.2073338581249118 | 130.0990295410156250
5.2093625860288739 | 130.1680450439453125
5.2114147972315550 | 129.8306427001953125
5.2130557643249631 | 128.6765594482421875
5.2147660357877612 | 128.3274078369140625
5.2164493873715401 | 128.8141632080078125
5.2186115691438317 | 129.1661987304687500
5.2204192103818059 | 129.3332214355468750
5.2224548114463687 | 129.3105468750000000
5.2244142349809408 | 129.3381042480468750
5.2262356225401163 | 129.4571380615234375
5.2281904639676213 | 129.5669860839843750
5.2302673039957881 | 129.6289672851562500
5.2322204271331429 | 129.6563415527343750
5.2339891204610467 | 129.7181243896484375
5.2360659604892135 | 129.7770080566406250
5.2379245776683092 | 129.8270416259765625
5.2398903016000986 | 129.9057159423828125
5.2418600348755717 | 129.9611511230468750
5.2438795985653996 | 129.9804382324218750
5.2458178298547864 | 130.0307006835937500
5.2477279957383871 | 130.0994262695312500
5.2498718490824103 | 130.1541900634765625
5.2517064101994038 | 130.1512145996093750
5.2530741691589355 | 129.1093750000000000
5.2542259963229299 | 128.0004119873046875
5.2561252797022462 | 128.3430633544921875
5.2577633829787374 | 128.8141326904296875
5.2597514446824789 | 129.1775665283203125
5.2617561165243387 | 129.3228759765625000
5.2636760193854570 | 129.2928161621093750
5.2656371612101793 | 129.4334106445312500
5.2676584431901574 | 129.6255950927734375
5.2696384862065315 | 129.7259521484375000
5.2716402942314744 | 129.8032989501953125
5.2736747497692704 | 129.9068603515625000
5.2756009530276060 | 130.0106201171875000
5.2775391843169928 | 130.1143493652343750
5.2796727279201150 | 130.2093658447265625
5.2819145238026977 | 130.2731170654296875
5.2837553853169084 | 130.3515930175781250
5.2859072573482990 | 130.4624938964843750
5.2881020866334438 | 130.5395965576171875
5.2900958759710193 | 130.5726928710937500
5.2921125758439302 | 129.4447479248046875
5.2942610112950206 | 128.7257995605468750
5.2959970571100712 | 129.2132873535156250
5.2976036584004760 | 129.5877380371093750
5.2996300952509046 | 129.7855834960937500
5.3014005068689585 | 129.7175292968750000
5.3032201761379838 | 129.7521514892578125
5.3051950642839074 | 129.8910522460937500
5.3071659430861473 | 129.9760589599609375
5.3090383065864444 | 130.0079650878906250
5.3108900506049395 | 130.0726013183593750
5.3129634540528059 | 130.1303405761718750
5.3149904636666179 | 130.1984863281250000
5.3170564211905003 | 130.2534332275390625
5.3190891584381461 | 130.2816925048828125
5.3211133042350411 | 130.3270721435546875
5.3230349253863096 | 130.4071502685546875
5.3250350151211023 | 130.4640350341796875
5.3270351048558950 | 130.5015563964843750
5.3289687540382147 | 130.5444641113281250
5.3310994338244200 | 130.5846862792968750
5.3330485476180911 | 130.6020050048828125
5.3351551713421941 | 129.3918457031250000
5.3362932521849871 | 128.3767242431640625
5.3382177371531725 | 128.9090881347656250
5.3398398030549288 | 129.3893737792968750
5.3416926926001906 | 129.7336120605468750
5.3434613859280944 | 129.8168945312500000
5.3454190911725163 | 129.8019714355468750
5.3474237630143762 | 129.9698333740234375
5.3493889141827822 | 130.1478424072265625
5.3515150118619204 | 130.2474670410156250
5.3534309053793550 | 130.3340911865234375
5.3556950390338898 | 130.4331359863281250
5.3576034866273403 | 130.5108032226562500
5.3593704616650939 | 130.6135253906250000
5.3613779973238707 | 130.7067871093750000
5.3633929789066315 | 130.7726898193359375
5.3654291527345777 | 130.8282623291015625
5.3674653265625238 | 130.9166259765625000
5.3694064216688275 | 130.9864349365234375
5.3715067449957132 | 131.0281677246093750
5.3733750991523266 | 129.8288421630859375
5.3743224497884512 | 128.7778930664062500
5.3763236850500107 | 129.2863311767578125
5.3782080765813589 | 129.7574005126953125
5.3801090782508254 | 130.0855865478515625
5.3821750357747078 | 130.1430206298828125
5.3839614847674966 | 130.0754241943359375
5.3859031526371837 | 130.2102508544921875
5.3879313077777624 | 130.3500061035156250
5.3895997675135732 | 130.4208526611328125
5.3914898866787553 | 130.4661102294921875
5.3935123141855001 | 130.5094757080078125
5.3955679619684815 | 130.5540161132812500
5.3975531598553061 | 130.6211090087890625
5.3994610346853733 | 130.6799621582031250
5.4016111884266138 | 130.7189941406250000
5.4034566320478916 | 130.7614593505859375
5.4055134253576398 | 130.8146209716796875
5.4075495991855860 | 130.8497314453125000
5.4093738505616784 | 130.9013671875000000
5.4114592820405960 | 130.9639282226562500
5.4133602837100625 | 130.9990997314453125
5.4154714895412326 | 130.3109741210937500
5.4168529948219657 | 129.1392059326171875
5.4184773517772555 | 129.1040802001953125
5.4205026431009173 | 129.6255493164062500
5.4223286127671599 | 130.0098724365234375
5.4243493219837546 | 130.1622161865234375
5.4263161914423108 | 130.1321716308593750
5.4282549954950809 | 130.2805175781250000
5.4303896846249700 | 130.4626464843750000
5.4322620481252670 | 130.5719757080078125
5.4343881458044052 | 130.6589355468750000
5.4363177856430411 | 130.7672882080078125
5.4382829368114471 | 130.8624420166015625
5.4403775325044990 | 130.9490814208984375
5.4423535661771894 | 131.0454254150390625
5.4443954676389694 | 131.1292266845703125
5.4463984211906791 | 131.2041931152343750
5.4484345950186253 | 131.3075256347656250
5.4504976887255907 | 131.3877258300781250
5.4525098064914346 | 131.3019256591796875
5.4534416925162077 | 130.2400970458984375
5.4545711819082499 | 129.0902252197265625
5.4562499513849616 | 129.4906616210937500
5.4580936767160892 | 129.9998168945312500
5.4599190736189485 | 130.3526611328125000
5.4619117174297571 | 130.4403839111328125
5.4640303691849113 | 130.3452148437500000
5.4657944804057479 | 130.4913177490234375
5.4678844939917326 | 130.6581726074218750
5.4699086397886276 | 130.7149963378906250
5.4716383852064610 | 130.7368469238281250
5.4737925482913852 | 130.8302154541015625
5.4757479624822736 | 130.9149017333984375
5.4776953579857945 | 130.9553375244140625
5.4797458508983254 | 131.0173492431640625
5.4816061863675714 | 131.0862579345703125
5.4835209343582392 | 131.1566009521484375
5.4854230815544724 | 131.2269744873046875
5.4874787293374538 | 131.2767333984375000
5.4893659846857190 | 131.2919311523437500
5.4906346555799246 | 130.2906188964843750
5.4920373531058431 | 129.1480712890625000
5.4939767299219966 | 129.4595489501953125
5.4959321441128850 | 129.9753112792968750
5.4979110416024923 | 130.3101196289062500
5.4998865025117993 | 130.3377838134765625
5.5019077844917774 | 130.3437805175781250
5.5039811879396439 | 130.5351257324218750
5.5059749772772193 | 130.6860656738281250
5.5080380709841847 | 130.7369537353515625
5.5100920004770160 | 130.8278350830078125
5.5119357258081436 | 130.9543457031250000
5.5138384457677603 | 131.0368652343750000
5.5158666009083390 | 131.0877075195312500
5.5177361005917192 | 131.1737976074218750
5.5198891181498766 | 131.2652740478515625
5.5216669756919146 | 131.3354339599609375
5.5236653471365571 | 131.4201049804687500
5.5257209949195385 | 131.4934692382812500
5.5277285305783153 | 131.5483398437500000
5.5297778779640794 | 131.6426239013671875
5.5318289436399937 | 131.7444000244140625
5.5339894071221352 | 131.8100891113281250
5.5360301630571485 | 131.6828002929687500
5.5370210437104106 | 130.4624938964843750
5.5380812287330627 | 129.3952484130859375
5.5382398841902614 | 129.1577148437500000