## 参数
作业编号 | C202512086592-01-1#
试验标准 | GB/T 1040.1-2025&GB/T 1040.2-2022
类型和名称 | 粒料
试样切取 | 注塑
试样类型 | 1A
预处理 | （23±2）℃，（50±5）%RH，24h
实验环境 | 23.3℃，53%RH
试验机数据 | 材料试验机设备编号：HX2019-G1299（1-4） 千分尺设备编号：HX2019-G1299（2-4）

## 测试结果
| 拉伸强度 | 试样宽度 | 试样厚度
| MPa | mm | mm
试样 1 | 48.00447 | 10.11 | 4.05
试样 2 | 47.8512 | 10.11 | 4.05
试样 3 | 47.74515 | 10 | 4.04
试样 4 | 48.39356 | 10.11 | 4.05
试样 5 | 48.8626 | 10.11 | 4.04

## 数据统计
结果文件 | 拉伸强度 | 试样宽度 | 试样厚度
n = 5 | MPa | mm | mm
x | 48.1714 | 10.088 | 4.046
s | 0.4580376 | 0.0491935 | 0.005477226
n [%] | 0.9508499 | 0.4876437 | 0.1353738

## 试样 1
试样 1 | 试样 1
标称应变 | 标准载荷
% | N
0 | -1.667202
1.842849e-07 | -1.816007
-2.165348e-07 | -1.934972
-9.168173e-07 | -2.151032
-7.92425e-07 | -2.351556
5.06461e-05 | -2.43067
0.001098573 | -1.820508
0.002438665 | -0.6601429
0.0034342 | 0.3410389
0.004620999 | 1.597282
0.00563141 | 2.742818
0.006715097 | 3.966801
0.007908982 | 5.272351
0.009217262 | 6.621709
0.01059514 | 8.024266
0.01208632 | 9.551454
0.01312371 | 10.60501
0.01421568 | 11.71838
0.0153726 | 12.87146
0.0165264 | 14.04237
0.01774444 | 15.23998
0.01901024 | 16.48991
0.02031017 | 17.78937
0.02166125 | 19.1413
0.02306222 | 20.56608
0.024487 | 22.01145
0.02594444 | 23.49364
0.02739188 | 24.96795
0.02884857 | 26.47814
0.03029074 | 27.94941
0.0317323 | 29.42445
0.03318307 | 30.89276
0.0346457 | 32.38644
0.03608184 | 33.80373
0.03754889 | 35.24422
0.03898309 | 36.67902
0.04041952 | 38.09626
0.041899 | 39.47949
0.04333101 | 40.88588
0.04478485 | 42.28388
0.04622859 | 43.65648
0.04768561 | 45.04111
0.04911891 | 46.4102
0.05057207 | 47.79372
0.0520304 | 49.14978
0.05348101 | 50.55869
0.05491858 | 51.9416
0.05637935 | 53.38659
0.05781417 | 54.81094
0.05925227 | 56.2471
0.06072416 | 57.62366
0.0621731 | 59.03246
0.06361143 | 60.3838
0.06505905 | 61.75867
0.06652358 | 63.11352
0.06796165 | 64.4996
0.06940143 | 65.83657
0.07085903 | 67.19141
0.07230498 | 68.55926
0.07374539 | 69.92923
0.07522069 | 71.2933
0.07666471 | 72.6787
0.07810165 | 74.06301
0.07954636 | 75.42152
0.08101125 | 76.80873
0.08246119 | 78.20067
0.08390771 | 79.58476
0.08536691 | 80.95534
0.08679935 | 82.33213
0.08824994 | 83.68404
0.08971175 | 85.01324
0.09116093 | 86.35025
0.09258892 | 87.7075
0.09405891 | 89.05251
0.0955118 | 90.38968
0.09695684 | 91.75731
0.09839268 | 93.14697
0.09985649 | 94.49094
0.101294 | 95.8421
0.1027554 | 97.20544
0.1041947 | 98.5822
0.105647 | 99.92639
0.1071048 | 101.3074
0.1085523 | 102.6646
0.1099974 | 104.0218
0.1114391 | 105.3321
0.1129034 | 106.6727
0.1143449 | 107.9988
0.1157967 | 109.331
0.1172357 | 110.6506
0.1186897 | 112.0076
0.1201542 | 113.3399
0.1215776 | 114.7043
0.1230341 | 116.0593
0.1245042 | 117.4377
0.1259491 | 118.7942
0.1273769 | 120.1528
0.1288469 | 121.4877
0.1302974 | 122.8366
0.1317313 | 124.1507
0.1332058 | 125.4539
0.1346279 | 126.7618
0.1360835 | 128.0696
0.1375425 | 129.3698
0.1389879 | 130.6737
0.1404183 | 132.0095
0.1418736 | 133.3329
0.1433407 | 134.6721
0.1447796 | 136.0166
0.1462305 | 137.3904
0.147689 | 138.7311
0.1491287 | 140.0898
0.1505763 | 141.3804
0.1520386 | 142.7104
0.1534517 | 144.0102
0.1549179 | 145.334
0.1563743 | 146.6226
0.1578235 | 147.9736
0.1592606 | 149.278
0.160718 | 150.5882
0.1621549 | 151.8779
0.1636063 | 153.181
0.1650717 | 154.4586
0.1664999 | 155.7593
0.1679709 | 157.0563
0.1694001 | 158.3484
0.1708666 | 159.6792
0.1723015 | 161.0013
0.1737688 | 162.3282
0.1752197 | 163.664
0.1766547 | 165.0186
0.1781172 | 166.3198
0.1795608 | 167.6733
0.1810215 | 168.9869
0.1824735 | 170.3282
0.1839072 | 171.6279
0.1853558 | 172.9789
0.1868101 | 174.2834
0.1882554 | 175.6075
0.1897071 | 176.8759
0.1911581 | 178.1895
0.1925899 | 179.4612
0.1940682 | 180.7859
0.1955063 | 182.0779
0.196956 | 183.3867
0.1983944 | 184.6732
0.1998496 | 186.0248
0.2012953 | 187.3149
0.2027608 | 188.6474
0.2041998 | 189.9694
0.2056575 | 191.3109
0.2070899 | 192.5869
0.2085543 | 193.9066
0.2100037 | 195.2084
0.2114478 | 196.4974
0.2129103 | 197.7976
0.2143457 | 199.1034
0.2157789 | 200.3859
0.2172447 | 201.6813
0.2186822 | 203.0091
0.2201476 | 204.2734
0.2215978 | 205.5706
0.2230493 | 206.8638
0.2244852 | 208.1451
0.2259388 | 209.4219
0.2273848 | 210.7359
0.2288483 | 212.0219
0.2302823 | 213.3205
0.231744 | 214.6203
0.2331781 | 215.9209
0.2346357 | 217.2171
0.2360995 | 218.4989
0.2375351 | 219.797
0.2389762 | 221.1118
0.2404204 | 222.4107
0.2418802 | 223.7481
0.2433346 | 225.0799
0.24477 | 226.4161
0.2462298 | 227.7059
0.2476552 | 229.0218
0.249138 | 230.278
0.2505639 | 231.5644
0.2520088 | 232.7961
0.2534911 | 234.0508
0.2549363 | 235.2752
0.256385 | 236.5018
0.2578187 | 237.7161
0.2592615 | 238.9773
0.2607165 | 240.2233
0.2621774 | 241.504
0.2635983 | 242.8194
0.265069 | 244.1104
0.2665252 | 245.3982
0.2679594 | 246.7149
0.2694195 | 248.0376
0.2708618 | 249.3251
0.2723244 | 250.6521
0.2737622 | 251.9408
0.2752182 | 253.2381
0.2766615 | 254.4965
0.2781173 | 255.7926
0.2795632 | 257.0615
0.2810093 | 258.342
0.2824591 | 259.5674
0.2839064 | 260.8521
0.285366 | 262.1125
0.2868063 | 263.3834
0.2882657 | 264.6497
0.2897034 | 265.9715
0.2911579 | 267.2437
0.2925956 | 268.5475
0.2940406 | 269.8352
0.2955106 | 271.1525
0.2969434 | 272.4479
0.2984051 | 273.78
0.2998471 | 275.0739
0.3013019 | 276.3656
0.302753 | 277.633
0.3041978 | 278.9049
0.3056578 | 280.1696
0.3070935 | 281.4075
0.3085388 | 282.6684
0.3099868 | 283.9352
0.311458 | 285.2002
0.3128944 | 286.4292
0.3143424 | 287.6815
0.3157946 | 288.9269
0.3172414 | 290.192
0.318687 | 291.4435
0.3201371 | 292.7097
0.3216 | 294.0021
0.3230456 | 295.3054
0.3245079 | 296.5788
0.3259361 | 297.8836
0.3273889 | 299.1757
0.3288405 | 300.4444
0.3302767 | 301.7071
0.331738 | 302.9793
0.3332046 | 304.2104
0.3346335 | 305.4761
0.3360765 | 306.7399
0.3375336 | 307.9902
0.3389742 | 309.2489
0.3404287 | 310.5349
0.3418934 | 311.772
0.3433344 | 313.0266
0.3447789 | 314.3105
0.3462273 | 315.5591
0.3476777 | 316.8148
0.3491227 | 318.0849
0.3505923 | 319.3529
0.3520154 | 320.577
0.3534578 | 321.8409
0.3549234 | 323.0879
0.3563698 | 324.3322
0.3578238 | 325.5812
0.35926 | 326.8612
0.3607172 | 328.1179
0.3621684 | 329.3831
0.3636159 | 330.6562
0.365074 | 331.938
0.3665212 | 333.2041
0.3679537 | 334.4731
0.3694175 | 335.7349
0.3708608 | 337.0127
0.3723264 | 338.2675
0.3737625 | 339.5283
0.3752144 | 340.7731
0.3766621 | 342.0079
0.3781084 | 343.2268
0.3795695 | 344.4588
0.3810041 | 345.6784
0.3824597 | 346.9263
0.383908 | 348.1935
0.3853574 | 349.4719
0.3868026 | 350.757
0.3882601 | 352.0532
0.3897145 | 353.3439
0.3911478 | 354.6189
0.392601 | 355.8977
0.3940627 | 357.1701
0.3955048 | 358.4489
0.3969495 | 359.7004
0.3983919 | 360.9689
0.3998525 | 362.1892
0.4013104 | 363.4077
0.4027352 | 364.6118
0.4041949 | 365.8298
0.4056518 | 367.0363
0.4071016 | 368.2786
0.4085471 | 369.4811
0.4099891 | 370.7009
0.4114454 | 371.9233
0.4128948 | 373.1788
0.4143445 | 374.4181
0.4158008 | 375.6878
0.4172371 | 376.9452
0.4186921 | 378.2396
0.4201464 | 379.4821
0.4215942 | 380.7386
0.4230477 | 382.0058
0.4244809 | 383.2634
0.4259258 | 384.4795
0.4273808 | 385.7254
0.4288376 | 386.933
0.4302968 | 388.1359
0.4317433 | 389.3547
0.4331763 | 390.5801
0.4346296 | 391.815
0.4360837 | 393.0653
0.4375367 | 394.3236
0.4389731 | 395.5683
0.4404398 | 396.8269
0.441886 | 398.0678
0.4433293 | 399.3181
0.4447621 | 400.5543
0.4462269 | 401.8195
0.4476799 | 403.0504
0.4491253 | 404.3043
0.4505841 | 405.5449
0.4520105 | 406.7875
0.4534737 | 407.9738
0.4549359 | 409.2016
0.4563728 | 410.3972
0.457815 | 411.6227
0.4592615 | 412.8412
0.4607079 | 414.1
0.4621845 | 415.3342
0.463615 | 416.5898
0.4650634 | 417.8454
0.4665269 | 419.0779
0.4679662 | 420.2754
0.469415 | 421.4734
0.4708641 | 422.6641
0.4723334 | 423.8333
0.4737717 | 425.0044
0.4751835 | 426.2387
0.4766702 | 427.4669
0.4781198 | 428.6874
0.4795562 | 429.929
0.4810132 | 431.1948
0.4824663 | 432.4321
0.4839148 | 433.6581
0.4853613 | 434.9217
0.486805 | 436.1449
0.4882568 | 437.3932
0.4896971 | 438.6102
0.4911658 | 439.8571
0.4926197 | 441.0466
0.4940583 | 442.2836
0.4955041 | 443.48
0.496952 | 444.7034
0.4984213 | 445.9007
0.4998463 | 447.131
0.5012938 | 448.3211
0.5027539 | 449.5087
0.5041792 | 450.7139
0.5056535 | 451.928
0.5070846 | 453.1321
0.5085377 | 454.3565
0.5100052 | 455.6418
0.5114474 | 456.882
0.5128958 | 458.1222
0.514339 | 459.36
0.5157874 | 460.6059
0.5172386 | 461.8096
0.5186916 | 463.0205
0.520155 | 464.2375
0.5215862 | 465.4381
0.5230323 | 466.6563
0.5244953 | 467.8528
0.5259532 | 469.0453
0.5273927 | 470.2379
0.5288337 | 471.4305
0.5302883 | 472.6126
0.5317255 | 473.7985
0.5331955 | 475.0302
0.5346328 | 476.2758
0.5360866 | 477.534
0.5375332 | 478.7864
0.5389869 | 480.0477
0.540426 | 481.2453
0.5418621 | 482.4778
0.5433361 | 483.6905
0.5447758 | 484.9167
0.546219 | 486.1331
0.5476733 | 487.386
0.5491315 | 488.5424
0.5505799 | 489.7081
0.5520205 | 490.8329
0.5534636 | 491.9933
0.5549226 | 493.1676
0.5563696 | 494.3663
0.5578259 | 495.5605
0.5592703 | 496.7896
0.5607178 | 497.9828
0.5621596 | 499.1595
0.5636238 | 500.3831
0.5650737 | 501.6185
0.566527 | 502.8214
0.5679733 | 504.0518
0.5694161 | 505.3011
0.5708734 | 506.5007
0.5723216 | 507.7332
0.5737688 | 508.9684
0.5752099 | 510.1937
0.5766693 | 511.3866
0.578117 | 512.6066
0.579571 | 513.7587
0.5810163 | 514.9282
0.5824603 | 516.0853
0.583907 | 517.2614
0.5853536 | 518.4057
0.5868145 | 519.6174
0.5882499 | 520.8122
0.5897167 | 522.0044
0.5911582 | 523.1902
0.5926064 | 524.397
0.5940398 | 525.5839
0.5955008 | 526.7766
0.5969514 | 527.9786
0.5984003 | 529.2104
0.5998367 | 530.4091
0.601299 | 531.5851
0.6027379 | 532.79
0.6042068 | 533.9521
0.6056364 | 535.1244
0.6071039 | 536.3248
0.608549 | 537.527
0.6099823 | 538.7044
0.6114442 | 539.9286
0.6129088 | 541.0911
0.6143248 | 542.2473
0.6158022 | 543.4256
0.6172459 | 544.5977
0.6186916 | 545.7335
0.6201535 | 546.9178
0.6215978 | 548.0752
0.6230254 | 549.2402
0.6244764 | 550.4066
0.6259483 | 551.6041
0.6273925 | 552.7855
0.6288336 | 554.0311
0.6302864 | 555.2345
0.631744 | 556.4637
0.6331671 | 557.6501
0.634653 | 558.8615
0.636063 | 560.0316
0.6375325 | 561.2259
0.6389961 | 562.3856
0.6404308 | 563.6183
0.6418709 | 564.8022
0.6433368 | 565.9681
0.6447719 | 567.1469
0.6462182 | 568.3307
0.6476952 | 569.4505
0.6491088 | 570.5975
0.6505835 | 571.7737
0.6520183 | 572.9433
0.6534896 | 574.1285
0.6549091 | 575.3511
0.6563839 | 576.5656
0.6578234 | 577.7798
0.6592716 | 578.9847
0.6607338 | 580.182
0.6621722 | 581.376
0.6636231 | 582.5395
0.6650744 | 583.7239
0.6665278 | 584.8907
0.6679629 | 586.0577
0.6694136 | 587.2179
0.6708766 | 588.4089
0.6723255 | 589.5627
0.6737655 | 590.7421
0.6752048 | 591.907
0.6766729 | 593.0817
0.6781145 | 594.2351
0.6795615 | 595.4157
0.6810036 | 596.5848
0.6824482 | 597.7717
0.6839018 | 598.923
0.6853568 | 600.101
0.6868074 | 601.2617
0.6882641 | 602.4343
0.6896919 | 603.608
0.691144 | 604.7983
0.6926068 | 605.9797
0.6940466 | 607.1482
0.69551 | 608.2841
0.6969489 | 609.3793
0.6983768 | 610.5089
0.6998452 | 611.6086
0.7012973 | 612.752
0.70275 | 613.8934
0.7042003 | 615.0945
0.7056591 | 616.2466
0.7070941 | 617.4441
0.7085359 | 618.6094
0.7100017 | 619.7975
0.7114502 | 620.9326
0.7128828 | 622.1119
0.7143548 | 623.265625
0.7157935 | 624.4317
0.7172356 | 625.5919
0.7186932 | 626.7757
0.7201541 | 627.9373
0.7215827 | 629.1017
0.723034 | 630.2944
0.7245037 | 631.4783
0.7259393 | 632.6602
0.7273899 | 633.8311
0.728837 | 635.0116
0.7302727 | 636.1353
0.7317413 | 637.2892
0.7331836 | 638.4214
0.734623 | 639.5851
0.7360631 | 640.7172
0.7375656 | 641.8922
0.7389985 | 643.0278
0.7404437 | 644.1691
0.7418654 | 645.2927
0.743323 | 646.4304
0.7447846 | 647.5236
0.7462199 | 648.6519
0.7476737 | 649.7886
0.7491383 | 650.9323
0.7505674 | 652.0765
0.7520273 | 653.2796
0.7534769 | 654.4768
0.7549205 | 655.6766
0.7563893 | 656.8497
0.7578155 | 658.0394
0.7592638 | 659.1899
0.7607258 | 660.327
0.7621644 | 661.4544
0.763615 | 662.5833
0.7650698 | 663.6928
0.7664997 | 664.7978
0.7679677 | 665.9136
0.7694055 | 667.0304
0.770875 | 668.1848
0.7723074 | 669.3213
0.7737547 | 670.4913
0.7752039 | 671.6454
0.7766576 | 672.8421
0.7781035 | 674.0114
0.7795486 | 675.1931
0.7810087 | 676.3657
0.7824513 | 677.5488
0.7839097 | 678.6962
0.7853576 | 679.8452
0.7868082 | 680.9929
0.7882485 | 682.1212
0.789702 | 683.2352
0.7911402 | 684.3606
0.7925917 | 685.4684
0.7940572 | 686.5668
0.7955103 | 687.6786
0.7969513 | 688.794
0.7984014 | 689.8964
0.7998416 | 691.0106
0.8013055 | 692.1389
0.8027449 | 693.2783
0.8041984 | 694.3947
0.8056509 | 695.5302
0.8071157 | 696.6832
0.8085396 | 697.8444
0.8100025 | 698.9953
0.8114445 | 700.1619
0.8128947 | 701.3094
0.8143557 | 702.4286
0.8158 | 703.5599
0.8172563 | 704.6548
0.8186926 | 705.7739
0.820152 | 706.8988
0.8215895 | 708.036
0.8230353 | 709.178
0.8245128 | 710.3315
0.8259517 | 711.4792
0.827395 | 712.6411
0.8288297 | 713.8018
0.8302905 | 714.9697
0.8317364 | 716.1077
0.8331974 | 717.2418
0.8346226 | 718.3685
0.8360794 | 719.5009
0.8375355 | 720.5906
0.8389767 | 721.7227
0.8404354 | 722.858
0.8418847 | 723.9728
0.8433252 | 725.1039
0.8447774 | 726.2341
0.8462228 | 727.3491
0.847676 | 728.4772
0.8491241 | 729.6062
0.8505674 | 730.7357
0.8520214 | 731.8858
0.8534678 | 733.0128
0.8549156 | 734.1456
0.8563812 | 735.2576
0.8578081 | 736.35
0.8592573 | 737.4583
0.8607186 | 738.5947
0.8621773 | 739.6769
0.8636049 | 740.8052
0.8650727 | 741.9173
0.8665095 | 743.0024
0.867971 | 744.0971
0.8694035 | 745.2405
0.870854 | 746.3405
0.8723261 | 747.498
0.8737569 | 748.6509
0.8752012 | 749.7957
0.8766714 | 750.9053
0.8781052 | 752.0657
0.879556 | 753.1605
0.8810025 | 754.2946
0.8824607 | 755.3977
0.8839076 | 756.5337
0.8853415 | 757.6109
0.8868074 | 758.7171
0.8882575 | 759.7999
0.8897121 | 760.8903
0.8911535 | 761.9567
0.8926017 | 763.0697
0.8940617 | 764.15625
0.8955086 | 765.2419
0.8969557 | 766.3535
0.8984102 | 767.5126
0.8998503 | 768.6399
0.9013066 | 769.7675
0.9027677 | 770.9224
0.9042052 | 772.0718
0.9056606 | 773.1634
0.9071022 | 774.2636
0.9085528 | 775.4097
0.910001 | 776.501
0.9114411 | 777.5734
0.912909 | 778.6699
0.9143577 | 779.7635
0.9157965 | 780.8312
0.9172369 | 781.9208
0.9187062 | 783.0429
0.9201598 | 784.1452
0.9215925 | 785.2588
0.9230431 | 786.3844
0.9244781 | 787.5068
0.9259463 | 788.624
0.9273788 | 789.7657
0.9288294 | 790.8868
0.9302857 | 791.9996
0.9317346 | 793.1147
0.9331984 | 794.1995
0.9346178 | 795.2634
0.9360814 | 796.3406
0.9375493 | 797.376
0.938968 | 798.4011
0.9404213 | 799.4547
0.9418712 | 800.522
0.9433094 | 801.5791
0.9447947 | 802.6666
0.9462224 | 803.7559
0.9476607 | 804.8666
0.9491143 | 805.9559
0.9505848 | 807.0564
0.9520204 | 808.163
0.9534549 | 809.2693
0.9549401 | 810.3566
0.9563672 | 811.462
0.9577943 | 812.5605
0.959269 | 813.6573
0.960726 | 814.7557
0.9621742 | 815.8397
0.9636022 | 816.8909
0.9650719 | 817.9904
0.9665283 | 819.1006
0.9679653 | 820.1992
0.9694146 | 821.3253
0.9708573 | 822.4694
0.972314 | 823.5527
0.9737778 | 824.6207
0.9752109 | 825.6921
0.9766551 | 826.7739
0.9781184 | 827.8544
0.979559 | 828.9303
0.9810248 | 829.9995
0.9824599 | 831.078125
0.9839011 | 832.0934
0.9853617 | 833.1208
0.9867949 | 834.1876
0.9882641 | 835.2645
0.9897034 | 836.3325
0.9911492 | 837.4214
0.9926177 | 838.5453
0.9940556 | 839.6265
0.9955094 | 840.7298
0.9969551 | 841.839
0.998408 | 842.9686
0.9998512 | 844.0388
1.001305 | 845.1713
1.002756 | 846.2492
1.004206 | 847.3433
1.005648 | 848.3996
1.007089 | 849.4913
1.008572 | 850.497
1.010003 | 851.5652
1.011446 | 852.5862
1.012897 | 853.6537
1.014349 | 854.6831
1.0158 | 855.8071
1.017241 | 856.8666
1.018693 | 857.9788
1.020147 | 859.0753
1.021588 | 860.1933
1.023043 | 861.2781
1.024479 | 862.399
1.025933 | 863.4719
1.027382 | 864.5543
1.028832 | 865.6302
1.030282 | 866.6762
1.031729 | 867.7339
1.033187 | 868.7823
1.034617 | 869.8295
1.036061 | 870.8467
1.037532 | 871.9138
1.038979 | 872.9326
1.040417 | 873.9942
1.041878 | 875.0325
1.043333 | 876.118
1.044765 | 877.1821
1.046226 | 878.259
1.047671 | 879.3105
1.049129 | 880.3815
1.05057 | 881.4288
1.052032 | 882.4919
1.05274 | 883.0223
1.054195 | 884.1207
1.055647 | 885.1964
1.057102 | 886.2416
1.058536 | 887.2985
1.060002 | 888.3459
1.061449 | 889.3801
1.062901 | 890.4197
1.064342 | 891.4677
1.065801 | 892.5023
1.06724 | 893.5446
1.068695 | 894.5795
1.070148 | 895.6354
1.071588 | 896.6835
1.073049 | 897.7421
1.074494 | 898.775
1.075941 | 899.8214
1.077378 | 900.8622
1.078842 | 901.9173
1.080286 | 902.9539
1.081742 | 904.025
1.083178 | 905.0817
1.084638 | 906.1266
1.08609 | 907.1656
1.087537 | 908.2266
1.08898 | 909.2781
1.090447 | 910.3153
1.091886 | 911.3704
1.093316 | 912.427
1.094783 | 913.4691
1.096243 | 914.4999
1.097668 | 915.5486
1.099141 | 916.5815
1.100579 | 917.6278
1.102028 | 918.6635
1.103488 | 919.7169
1.104931 | 920.7292
1.106363 | 921.7354
1.10781 | 922.7392
1.109278 | 923.7646
1.11072 | 924.8005
1.112169 | 925.8658
1.113616 | 926.9506
1.115067 | 928.0304
1.116502 | 929.1137
1.117973 | 930.198
1.11939 | 931.2579
1.120858 | 932.3116
1.122322 | 933.3536
1.12376 | 934.3881
1.125937 | 935.8904
1.12738 | 936.921
1.129553 | 938.3917
1.131719 | 939.8678
1.133174 | 940.9009
1.135343 | 942.3441
1.136818 | 943.3996
1.138243 | 944.4224
1.13971 | 945.453
1.141156 | 946.5036
1.142597 | 947.5937
1.144065 | 948.617
1.145498 | 949.6721
1.14696 | 950.6846
1.148406 | 951.7072
1.150574 | 953.2346
1.152024 | 954.2573
1.154208 | 955.7567
1.155655 | 956.7769
1.157103 | 957.8144
1.15927 | 959.3143
1.160731 | 960.3568
1.162171 | 961.3834
1.163628 | 962.4191
1.165787 | 963.9359
1.167237 | 964.9677
1.168696 | 966.014
1.17014 | 967.0336
1.171603 | 968.0932
1.173032 | 969.1476
1.174492 | 970.1665
1.175944 | 971.1865
1.177387 | 972.2053
1.179566 | 973.6711
1.181002 | 974.6918
1.182454 | 975.7122
1.183907 | 976.7292
1.185352 | 977.7431
1.186807 | 978.7701
1.188989 | 980.2609
1.190426 | 981.2757
1.191871 | 982.2827
1.194049 | 983.7559
1.196214 | 985.2279
1.198402 | 986.7009
1.200566 | 988.1917
1.202764 | 989.6893
1.20491 | 991.1924
1.206367 | 992.2104
1.207831 | 993.2267
1.209275 | 994.243
1.210713 | 995.2441
1.21217 | 996.2572
1.214329 | 997.7746
1.216509 | 999.2576
1.217955 | 1000.262
1.220183 | 1001.734
1.222333 | 1003.167
1.224472 | 1004.631
1.225935 | 1005.632
1.228122 | 1007.061
1.229547 | 1008.065
1.231736 | 1009.546
1.233175 | 1010.55
1.23463 | 1011.597
1.236088 | 1012.643
1.237529 | 1013.67
1.239 | 1014.69
1.240414 | 1015.7
1.242599 | 1017.154
1.244779 | 1018.61
1.246958 | 1020.057
1.249117 | 1021.476
1.251313 | 1022.946
1.253487 | 1024.405
1.255642 | 1025.899
1.257829 | 1027.419
1.259274 | 1028.422
1.260712 | 1029.423
1.262165 | 1030.439
1.263614 | 1031.461
1.265793 | 1032.949
1.267251 | 1033.952
1.268694 | 1034.962
1.270855 | 1036.381
1.273032 | 1037.827
1.275211 | 1039.248
1.277395 | 1040.674
1.27955 | 1042.101
1.281735 | 1043.502
1.283914 | 1044.917
1.286075 | 1046.327
1.288258 | 1047.81
1.289715 | 1048.813
1.291874 | 1050.284
1.294058 | 1051.748
1.295507 | 1052.751
1.297685 | 1054.173
1.29987 | 1055.605
1.302019 | 1057.069
1.304186 | 1058.522
1.306367 | 1059.987
1.308546 | 1061.436
1.310726 | 1062.858
1.312899 | 1064.339
1.315067 | 1065.791
1.317248 | 1067.244
1.319403 | 1068.659
1.321587 | 1070.052
1.323769 | 1071.493
1.325935 | 1072.908
1.328113 | 1074.344
1.330294 | 1075.798
1.33174 | 1076.804
1.333901 | 1078.261
1.336089 | 1079.701
1.338261 | 1081.126
1.340422 | 1082.555
1.3426 | 1083.953
1.344782 | 1085.373
1.346943 | 1086.781
1.349124 | 1088.189
1.351305 | 1089.58
1.353466 | 1091.021
1.355657 | 1092.478
1.357819 | 1093.949
1.360006 | 1095.428
1.362167 | 1096.873
1.364336 | 1098.327
1.366515 | 1099.711
1.368676 | 1101.06
1.370858 | 1102.468
1.373042 | 1103.821
1.375206 | 1105.212
1.377392 | 1106.565
1.379566 | 1107.977
1.381737 | 1109.392
1.383905 | 1110.786
1.38537 | 1111.789
1.387531 | 1113.203
1.38971 | 1114.601
1.391873 | 1116.01
1.394051 | 1117.41
1.396237 | 1118.793
1.398408 | 1120.153
1.400568 | 1121.532
1.402765 | 1122.894
1.404923 | 1124.309
1.407093 | 1125.704
1.409272 | 1127.122
1.411433 | 1128.478
1.413623 | 1129.915
1.415798 | 1131.317
1.417955 | 1132.697
1.420156 | 1134.067
1.422309 | 1135.43
1.424486 | 1136.842
1.426649 | 1138.178
1.428844 | 1139.539
1.431002 | 1140.931
1.433209 | 1142.34
1.435362 | 1143.702
1.437549 | 1145.06
1.439711 | 1146.418
1.441865 | 1147.803
1.444061 | 1149.206
1.446203 | 1150.62
1.448407 | 1152.052
1.450577 | 1153.414
1.452743 | 1154.791
1.454931 | 1156.172
1.457107 | 1157.593
1.459273 | 1158.932
1.461442 | 1160.286
1.463616 | 1161.641
1.465785 | 1162.928
1.467961 | 1164.224
1.470122 | 1165.542
1.472316 | 1166.898
1.474484 | 1168.261
1.47666 | 1169.595
1.478837 | 1170.958
1.481006 | 1172.25
1.483189 | 1173.598
1.485353 | 1174.938
1.487532 | 1176.272
1.489694 | 1177.586
1.491899 | 1178.852
1.494057 | 1180.178
1.496231 | 1181.489
1.498392 | 1182.785
1.500576 | 1184.155
1.502755 | 1185.536
1.504923 | 1186.931
1.507093 | 1188.284
1.509279 | 1189.623
1.511453 | 1190.983
1.51362 | 1192.302
1.515806 | 1193.614
1.517969 | 1194.927
1.520143 | 1196.216
1.522309 | 1197.498
1.524496 | 1198.784
1.52666 | 1200.128
1.52883 | 1201.466
1.531008 | 1202.805
1.533186 | 1204.139
1.535366 | 1205.472
1.537529 | 1206.79
1.539711 | 1208.078
1.541865 | 1209.392
1.544053 | 1210.67
1.54623 | 1211.956
1.548397 | 1213.262
1.550564 | 1214.551
1.552758 | 1215.88
1.554923 | 1217.171
1.557103 | 1218.468
1.559266 | 1219.763
1.561437 | 1221.055
1.563623 | 1222.339
1.565786 | 1223.67
1.567963 | 1224.962
1.570156 | 1226.238
1.572312 | 1227.561
1.574487 | 1228.872
1.576645 | 1230.17
1.578857 | 1231.457
1.581004 | 1232.727
1.583194 | 1233.963
1.585358 | 1235.183
1.58754 | 1236.409
1.589693 | 1237.733
1.591884 | 1239.036
1.594053 | 1240.364
1.596224 | 1241.7
1.598407 | 1243.062
1.6006 | 1244.352
1.602735 | 1245.637
1.604932 | 1246.913
1.607102 | 1248.147
1.609279 | 1249.396
1.611435 | 1250.585
1.61363 | 1251.828
1.61578 | 1253.043
1.617967 | 1254.268
1.620141 | 1255.541
1.622323 | 1256.818
1.624494 | 1258.121
1.62667 | 1259.417
1.628837 | 1260.716
1.631015 | 1261.953
1.633181 | 1263.192
1.635353 | 1264.396
1.63753 | 1265.621
1.639702 | 1266.783
1.641864 | 1268.011
1.644056 | 1269.248
1.646231 | 1270.546
1.648396 | 1271.746
1.650569 | 1272.976
1.652762 | 1274.195
1.654925 | 1275.435
1.657088 | 1276.681
1.65927 | 1277.891
1.661447 | 1279.132
1.663617 | 1280.363
1.665784 | 1281.574
1.667959 | 1282.826
1.670136 | 1284.0625
1.672327 | 1285.314
1.674484 | 1286.521
1.676661 | 1287.762
1.678832 | 1288.924
1.681014 | 1290.132
1.683172 | 1291.338
1.68538 | 1292.571
1.687533 | 1293.795
1.689704 | 1295.008
1.691879 | 1296.218
1.69405 | 1297.476
1.696228 | 1298.681
1.698418 | 1299.893
1.700565 | 1301.085
1.70277 | 1302.265
1.704938 | 1303.436
1.707097 | 1304.640625
1.70927 | 1305.829
1.711456 | 1307
1.713612 | 1308.177
1.715796 | 1309.39
1.717964 | 1310.624
1.720139 | 1311.838
1.72233 | 1313.049
1.724489 | 1314.265
1.726669 | 1315.419
1.728831 | 1316.581
1.731013 | 1317.733
1.733175 | 1318.891
1.735354 | 1320.052
1.737532 | 1321.26
1.739698 | 1322.484
1.741867 | 1323.708
1.74405 | 1324.919
1.746215 | 1326.127
1.748398 | 1327.306
1.750579 | 1328.505
1.752746 | 1329.665
1.754929 | 1330.818
1.757089 | 1331.948
1.759255 | 1333.107
1.761457 | 1334.252
1.763615 | 1335.407
1.765792 | 1336.525
1.767966 | 1337.693
1.770136 | 1338.861
1.772326 | 1340.023
1.774487 | 1341.175
1.77667 | 1342.311
1.778851 | 1343.458
1.781016 | 1344.612
1.783203 | 1345.77
1.785352 | 1346.969
1.787528 | 1348.152
1.789709 | 1349.343
1.791889 | 1350.46
1.794059 | 1351.607
1.796233 | 1352.75
1.798406 | 1353.869
1.800578 | 1355.026
1.802734 | 1356.124
1.804923 | 1357.19
1.807096 | 1358.259
1.809262 | 1359.381
1.811437 | 1360.539
1.813617 | 1361.738
1.815792 | 1362.885
1.817962 | 1364.045
1.820134 | 1365.127
1.822326 | 1366.246
1.824489 | 1367.338
1.826665 | 1368.473
1.828846 | 1369.56
1.831018 | 1370.682
1.833176 | 1371.808
1.835346 | 1372.934
1.837533 | 1374.056
1.839701 | 1375.166
1.841865 | 1376.347
1.844047 | 1377.521
1.846227 | 1378.678
1.848404 | 1379.817
1.850589 | 1380.905
1.852748 | 1381.988
1.854934 | 1383.022
1.8571 | 1384.136
1.859262 | 1385.162
1.861443 | 1386.256
1.863621 | 1387.361
1.865802 | 1388.539
1.867973 | 1389.687
1.870151 | 1390.835
1.872328 | 1391.973
1.874497 | 1393.065
1.876666 | 1394.175
1.878848 | 1395.261
1.881023 | 1396.359
1.883171 | 1397.423
1.885358 | 1398.463
1.887537 | 1399.596
1.889711 | 1400.718
1.891889 | 1401.835
1.894035 | 1402.894
1.896225 | 1404.02
1.898398 | 1405.087
1.900561 | 1406.16
1.902747 | 1407.256
1.904914 | 1408.28
1.907087 | 1409.36
1.909255 | 1410.384
1.911458 | 1411.476
1.913602 | 1412.557
1.915797 | 1413.623
1.917963 | 1414.679
1.920134 | 1415.779
1.922312 | 1416.823
1.924456 | 1417.854
1.926667 | 1418.888
1.928832 | 1419.958
1.931011 | 1421.063
1.933186 | 1422.163
1.935361 | 1423.295
1.93753 | 1424.371
1.939717 | 1425.447
1.941897 | 1426.47
1.944065 | 1427.56
1.94623 | 1428.583
1.948405 | 1429.621
1.950574 | 1430.676
1.952744 | 1431.717
1.954936 | 1432.758
1.957085 | 1433.809
1.959288 | 1434.924
1.96146 | 1436.018
1.963617 | 1437.055
1.96579 | 1438.101
1.967962 | 1439.138
1.970153 | 1440.147
1.972306 | 1441.17
1.974511 | 1442.189
1.976664 | 1443.226
1.97956 | 1444.57
1.982468 | 1445.926
1.984632 | 1446.94
1.98681 | 1447.983
1.988988 | 1449.057
1.991132 | 1450.109375
1.993333 | 1451.132
1.995494 | 1452.177
1.997671 | 1453.199
2.000568 | 1454.517
2.003474 | 1455.826
2.006353 | 1457.144
2.009278 | 1458.462
2.011429 | 1459.479
2.013611 | 1460.5
2.015801 | 1461.525
2.017978 | 1462.568
2.02014 | 1463.588
2.02231 | 1464.661
2.024485 | 1465.696
2.026666 | 1466.704
2.028849 | 1467.708
2.031003 | 1468.72
2.033904 | 1470.01
2.036814 | 1471.317
2.039712 | 1472.625
2.042604 | 1473.917
2.045513 | 1475.228
2.048409 | 1476.573
2.051291 | 1477.889
2.054194 | 1479.17
2.057104 | 1480.501
2.059986 | 1481.787
2.062183 | 1482.79
2.065079 | 1484.099
2.067236 | 1485.103
2.070149 | 1486.359
2.073023 | 1487.641
2.075942 | 1488.941
2.078107 | 1489.946
2.080292 | 1490.977
2.082439 | 1492.024
2.085339 | 1493.353
2.088264 | 1494.626
2.091142 | 1495.878
2.094046 | 1497.115
2.096969 | 1498.324
2.099858 | 1499.559
2.102756 | 1500.844
2.105659 | 1502.172
2.108543 | 1503.475
2.11145 | 1504.759
2.114352 | 1505.997
2.117247 | 1507.221
2.120157 | 1508.434
2.123047 | 1509.672
2.125952 | 1510.909
2.128845 | 1512.176
2.131733 | 1513.495
2.134638 | 1514.77
2.137546 | 1515.978
2.140428 | 1517.195
2.143326 | 1518.414
2.146226 | 1519.635
2.149118 | 1520.823
2.152025 | 1522.015
2.154928 | 1523.212
2.15781 | 1524.406
2.160725 | 1525.567
2.163627 | 1526.767
2.166504 | 1527.957
2.169427 | 1529.175
2.172309 | 1530.414
2.17521 | 1531.684
2.17811 | 1532.931
2.181015 | 1534.131
2.183898 | 1535.334
2.18684 | 1536.505
2.189712 | 1537.695
2.1926 | 1538.839
2.195496 | 1540.007
2.198412 | 1541.215
2.201306 | 1542.464
2.204198 | 1543.689
2.207088 | 1544.813
2.210005 | 1545.872
2.212898 | 1547.003
2.215785 | 1548.141
2.218692 | 1549.297
2.221585 | 1550.468
2.224488 | 1551.645
2.227387 | 1552.881
2.230285 | 1554.086
2.233185 | 1555.281
2.23608 | 1556.413
2.238978 | 1557.53
2.241875 | 1558.612
2.244782 | 1559.696
2.247674 | 1560.809
2.250578 | 1561.917
2.253468 | 1563.043
2.256387 | 1564.197
2.259272 | 1565.351
2.262167 | 1566.551
2.265071 | 1567.692
2.267965 | 1568.806
2.270864 | 1569.952
2.273785 | 1571.079
2.276664 | 1572.258
2.279562 | 1573.423
2.28247 | 1574.495
2.285352 | 1575.583
2.288254 | 1576.685
2.291162 | 1577.795
2.294057 | 1578.884
2.296953 | 1579.987
2.299847 | 1581.115
2.302748 | 1582.223
2.305664 | 1583.32
2.308541 | 1584.421
2.311461 | 1585.508
2.314354 | 1586.567
2.317245 | 1587.63
2.320128 | 1588.774
2.323033 | 1589.925
2.325949 | 1591.081
2.328832 | 1592.247
2.331735 | 1593.324
2.334621 | 1594.381
2.337528 | 1595.425
2.340424 | 1596.457
2.343328 | 1597.5
2.34623 | 1598.553
2.349125 | 1599.688
2.352038 | 1600.793
2.354936 | 1601.872
2.357824 | 1602.973
2.360723 | 1604.015625
2.363632 | 1605.037
2.367249 | 1606.273
2.370142 | 1607.307
2.373044 | 1608.424
2.375938 | 1609.517
2.378841 | 1610.643
2.38174 | 1611.704
2.384623 | 1612.785
2.387541 | 1613.811
2.390433 | 1614.839
2.393322 | 1615.889
2.396218 | 1616.94
2.399145 | 1617.965
2.402016 | 1618.995
2.405644 | 1620.269
2.408547 | 1621.32
2.411452 | 1622.33
2.414346 | 1623.351
2.417241 | 1624.40625
2.42013 | 1625.461
2.423762 | 1626.721
2.426666 | 1627.769
2.430297 | 1628.982
2.433902 | 1630.109
2.437536 | 1631.343
2.440427 | 1632.35
2.443327 | 1633.386
2.446225 | 1634.413
2.449864 | 1635.678
2.453479 | 1636.917
2.457112 | 1638.106
2.460717 | 1639.263
2.464333 | 1640.402
2.467972 | 1641.641
2.470872 | 1642.695
2.47376 | 1643.741
2.476665 | 1644.75
2.479564 | 1645.758
2.483186 | 1646.978
2.486812 | 1648.064
2.490436 | 1649.207
2.494041 | 1650.373
2.497679 | 1651.533
2.501307 | 1652.779
2.504196 | 1653.781
2.507808 | 1654.954
2.511455 | 1656.117
2.515074 | 1657.325
2.518695 | 1658.495
2.522324 | 1659.643
2.525925 | 1660.793
2.529558 | 1661.957
2.533183 | 1663.119
2.5368 | 1664.314
2.54043 | 1665.505
2.544057 | 1666.663
2.547688 | 1667.8
2.551306 | 1668.917
2.554921 | 1670.03
2.558561 | 1671.185
2.56217 | 1672.35
2.565787 | 1673.527
2.569417 | 1674.724
2.57304 | 1675.854
2.576658 | 1676.95
2.580298 | 1677.996
2.583908 | 1679.042
2.587515 | 1680.246
2.591163 | 1681.445
2.59477 | 1682.555
2.598413 | 1683.709
2.60202 | 1684.821
2.605645 | 1685.833
2.609285 | 1686.884
2.612898 | 1687.982
2.61651 | 1689.113
2.620148 | 1690.221
2.623762 | 1691.26
2.627385 | 1692.363
2.630985 | 1693.479
2.634628 | 1694.573
2.638264 | 1695.7
2.641893 | 1696.837
2.645499 | 1697.91
2.649116 | 1698.937
2.652764 | 1700.035
2.656378 | 1701.145
2.659989 | 1702.239
2.663612 | 1703.275
2.667231 | 1704.298
2.670874 | 1705.338
2.675205 | 1706.478
2.678818 | 1707.493
2.682455 | 1708.524
2.686081 | 1709.619
2.689687 | 1710.711
2.693334 | 1711.725
2.697678 | 1712.857
2.70202 | 1714.024
2.705644 | 1715.067
2.709264 | 1716.116
2.712884 | 1717.138
2.716517 | 1718.183
2.720134 | 1719.196
2.724481 | 1720.322
2.728834 | 1721.514
2.733197 | 1722.694
2.737543 | 1723.849
2.741153 | 1724.864
2.745504 | 1726.041
2.749153 | 1727.045
2.75347 | 1728.217
2.757825 | 1729.34
2.762171 | 1730.457
2.766517 | 1731.491
2.771584 | 1732.647
2.775937 | 1733.733
2.780285 | 1734.851
2.784629 | 1735.948
2.788986 | 1737.09
2.793328 | 1738.118
2.797681 | 1739.207
2.802014 | 1740.366
2.806368 | 1741.522
2.810719 | 1742.687
2.815078 | 1743.786
2.819417 | 1744.838
2.824495 | 1746.029
2.828846 | 1747.157
2.83319 | 1748.33
2.837552 | 1749.449
2.841875 | 1750.518
2.846231 | 1751.557
2.850584 | 1752.594
2.854918 | 1753.684
2.859267 | 1754.757
2.863622 | 1755.846
2.867951 | 1756.946
2.872315 | 1757.975
2.876663 | 1759.013
2.880997 | 1760.041
2.885344 | 1761.122
2.889698 | 1762.156
2.894065 | 1763.226
2.898404 | 1764.333
2.902755 | 1765.464
2.907098 | 1766.528
2.911452 | 1767.532
2.916516 | 1768.627
2.921594 | 1769.8125
2.925946 | 1770.889
2.930285 | 1771.972
2.934629 | 1772.982
2.939699 | 1774.125
2.94477 | 1775.286
2.94912 | 1776.303
2.953468 | 1777.363
2.957802 | 1778.381
2.962892 | 1779.507
2.967953 | 1780.548
2.973029 | 1781.697
2.978098 | 1782.791
2.982464 | 1783.801
2.986806 | 1784.835
2.991874 | 1785.922
2.99695 | 1786.987
3.002036 | 1788.155
3.007104 | 1789.294
3.012174 | 1790.38
3.01724 | 1791.468
3.022315 | 1792.604
3.02739 | 1793.651
3.032468 | 1794.681
3.037534 | 1795.744
3.042601 | 1796.79
3.047679 | 1797.943
3.052743 | 1799.015
3.057813 | 1800.026
3.063626 | 1801.138
3.069421 | 1802.284
3.074495 | 1803.419
3.079576 | 1804.48
3.084638 | 1805.553
3.089707 | 1806.576
3.095512 | 1807.639
3.100567 | 1808.683
3.105639 | 1809.709
3.111458 | 1810.784
3.117228 | 1811.885
3.123032 | 1813.018
3.128836 | 1814.139
3.134647 | 1815.232
3.139717 | 1816.244
3.144784 | 1817.265
3.150568 | 1818.315
3.15637 | 1819.38
3.16289 | 1820.523
3.167978 | 1821.56
3.17303 | 1822.577
3.179565 | 1823.691
3.186095 | 1824.799
3.191881 | 1825.917
3.197672 | 1827.038
3.202739 | 1828.049
3.209267 | 1829.149
3.215061 | 1830.185
3.221593 | 1831.271
3.228118 | 1832.391
3.233906 | 1833.401
3.239728 | 1834.484
3.245507 | 1835.557
3.252752 | 1836.651
3.259268 | 1837.764
3.265073 | 1838.801
3.270881 | 1839.808
3.277395 | 1840.93
3.283902 | 1841.986
3.289692 | 1843.019
3.295498 | 1844.048
3.30202 | 1845.1
3.308533 | 1846.112
3.315065 | 1847.157
3.321602 | 1848.221
3.328118 | 1849.298
3.334639 | 1850.347
3.34117 | 1851.373
3.347683 | 1852.409
3.354923 | 1853.534
3.361447 | 1854.559
3.367962 | 1855.561
3.375215 | 1856.606
3.382455 | 1857.744
3.388989 | 1858.798
3.396234 | 1859.841
3.40347 | 1860.842
3.41 | 1861.903
3.417243 | 1862.986
3.42451 | 1864.015
3.431748 | 1864.985
3.43898 | 1866.051
3.446223 | 1867.094
3.453469 | 1868.011
3.460704 | 1869.053
3.467967 | 1870.022
3.475207 | 1871.015
3.482455 | 1872.01
3.489717 | 1872.963
3.496958 | 1873.97
3.504195 | 1874.974
3.511465 | 1876.024
3.518706 | 1876.889
3.525938 | 1877.764
3.533202 | 1878.815
3.540421 | 1879.696
3.547656 | 1880.555
3.554927 | 1881.522
3.562172 | 1882.56
3.569428 | 1883.424
3.57667 | 1884.255
3.583905 | 1885.123
3.591165 | 1886.006
3.598403 | 1886.916
3.605647 | 1887.792
3.612907 | 1888.592
3.620138 | 1889.541
3.627383 | 1890.409
3.63461 | 1891.285
3.641872 | 1891.999
3.649116 | 1892.836
3.65636 | 1893.732
3.66362 | 1894.488
3.670855 | 1895.265
3.6781 | 1896.152
3.68536 | 1897.028
3.692611 | 1897.725
3.699858 | 1898.4
3.707095 | 1899.078
3.714352 | 1899.849
3.721581 | 1900.541
3.728833 | 1901.3
3.736084 | 1901.994
3.743321 | 1902.773
3.750571 | 1903.543
3.757815 | 1904.247
3.765063 | 1904.853
3.772312 | 1905.666
3.77956 | 1906.481
3.786805 | 1907.134
3.794054 | 1907.814
3.80132 | 1908.642
3.808543 | 1909.3125
3.815777 | 1909.895
3.82303 | 1910.615
3.830287 | 1911.317
3.837524 | 1912.03
3.844777 | 1912.639
3.852013 | 1913.341
3.859275 | 1914.042
3.86653 | 1914.74
3.87376 | 1915.413
3.881008 | 1916.07
3.888251 | 1916.548
3.895497 | 1917.363
3.902748 | 1917.911
3.909987 | 1918.502
3.917243 | 1919.06
3.924486 | 1919.629
3.931744 | 1920.231
3.938968 | 1920.633
3.946228 | 1921.242
3.953479 | 1921.903
3.96074 | 1922.503
3.967976 | 1923.18
3.975201 | 1923.724
3.982461 | 1924.289
3.989704 | 1924.919
3.996955 | 1925.446
4.004192 | 1925.919
4.011439 | 1926.481
4.018683 | 1927.072
4.025934 | 1927.592
4.033188 | 1928.055
4.040444 | 1928.66
4.0477 | 1929.229
4.054923 | 1929.717
4.062171 | 1930.185
4.06942 | 1930.748
4.07666 | 1931.283
4.083904 | 1931.73
4.091163 | 1932.205
4.09839 | 1932.649
4.105649 | 1933.163
4.112885 | 1933.675
4.120155 | 1934.11
4.127395 | 1934.459
4.134642 | 1935.037
4.141885 | 1935.53125
4.149126 | 1935.909
4.156376 | 1936.398
4.163608 | 1936.935
4.170874 | 1937.417
4.178104 | 1937.749
4.185351 | 1938.068
4.192611 | 1938.531
4.199848 | 1938.941
4.207105 | 1939.445
4.214358 | 1939.799
4.221604 | 1940.143
4.228841 | 1940.646
4.236076 | 1941.083
4.243328 | 1941.348
4.250565 | 1941.729
4.257821 | 1942.247
4.265063 | 1942.649
4.272319 | 1942.954
4.279565 | 1943.371
4.286821 | 1943.828
4.294063 | 1944.122
4.301315 | 1944.475
4.308549 | 1944.85
4.315788 | 1945.275
4.323038 | 1945.596
4.330274 | 1945.952
4.337536 | 1946.243
4.344752 | 1946.647
4.352019 | 1947.046
4.35928 | 1947.39
4.366516 | 1947.646
4.373766 | 1947.952
4.381009 | 1948.372
4.388249 | 1948.689
4.395509 | 1948.93
4.402744 | 1949.361
4.410001 | 1949.702
4.417229 | 1949.924
4.424489 | 1950.202
4.431737 | 1950.57
4.438986 | 1950.844
4.446223 | 1951.15
4.453472 | 1951.443
4.460729 | 1951.668
4.467979 | 1951.985
4.475201 | 1952.297
4.482458 | 1952.437
4.4897 | 1952.73
4.496955 | 1953.107
4.504205 | 1953.377
4.511431 | 1953.59
4.518691 | 1953.795
4.525949 | 1954.157
4.533183 | 1954.368
4.540417 | 1954.596
4.547668 | 1954.767
4.554918 | 1955.122
4.56218 | 1955.305
4.569426 | 1955.518
4.576677 | 1955.762
4.583926 | 1956.006
4.591154 | 1956.279
4.598388 | 1956.516
4.605647 | 1956.63
4.612891 | 1956.776
4.620142 | 1957.101
4.627387 | 1957.21
4.634633 | 1957.357
4.641865 | 1957.656
4.649136 | 1957.872
4.656365 | 1958.037
4.663623 | 1958.193
4.670872 | 1958.429
4.67811 | 1958.592
4.685355 | 1958.793
4.692604 | 1959.036
4.699841 | 1959.139
4.707087 | 1959.277
4.714345 | 1959.519
4.721589 | 1959.658
4.728836 | 1959.741
4.736091 | 1959.955
4.743333 | 1960.259
4.750565 | 1960.375
4.757811 | 1960.42
4.765057 | 1960.601
4.772309 | 1960.813
4.779572 | 1960.837
4.786804 | 1961.034
4.794054 | 1961.219
4.801305 | 1961.435
4.808531 | 1961.516
4.815793 | 1961.667
4.823014 | 1961.751
4.830291 | 1961.9
4.837522 | 1962.093
4.844779 | 1962.195
4.852008 | 1962.236
4.859272 | 1962.393
4.866512 | 1962.554
4.873782 | 1962.634
4.881017 | 1962.708
4.88825 | 1962.935
4.895495 | 1963.009
4.90275 | 1963.013
4.909985 | 1963.113
4.917247 | 1963.283
4.924485 | 1963.365
4.931733 | 1963.439
4.938989 | 1963.563
4.94623 | 1963.569
4.953469 | 1963.722
4.960732 | 1963.858
4.967979 | 1963.854
4.975211 | 1963.955
4.982476 | 1964.109
4.9897 | 1964.111
4.996937 | 1964.063
5.004211 | 1964.101
5.011453 | 1964.275
5.018703 | 1964.263
5.02594 | 1964.345
5.033184 | 1964.373
5.040435 | 1964.472
5.04767 | 1964.538
5.054914 | 1964.59
5.062185 | 1964.637
5.069408 | 1964.701
5.076665 | 1964.804
5.083896 | 1964.811
5.091151 | 1964.769
5.098388 | 1964.861
5.10564 | 1964.958
5.112898 | 1965.013
5.120126 | 1964.988
5.127379 | 1965.115
5.134635 | 1965.241
5.141887 | 1965.126
5.14913 | 1965.138
5.156365 | 1965.152
5.163628 | 1965.22
5.17086 | 1965.273
5.178115 | 1965.315
5.185362 | 1965.287
5.192604 | 1965.265
5.199844 | 1965.414
5.207085 | 1965.32
5.214336 | 1965.252
5.221581 | 1965.375
5.228832 | 1965.441
5.236082 | 1965.335
5.24333 | 1965.3125
5.250597 | 1965.442
5.257828 | 1965.491
5.265062 | 1965.458
5.272307 | 1965.475
5.279566 | 1965.492
5.286796 | 1965.484
5.294045 | 1965.423
5.301282 | 1965.428
5.308552 | 1965.385
5.315796 | 1965.513
5.323035 | 1965.567
5.330284 | 1965.439
5.337528 | 1965.356
5.344777 | 1965.403
5.352031 | 1965.251
5.359268 | 1965.078125
5.366521 | 1965.042
5.373759 | 1965.077
5.381014 | 1964.955
5.388242 | 1964.832
5.395497 | 1964.857
5.402748 | 1964.833
5.410008 | 1964.808
5.417252 | 1964.797
5.424474 | 1964.719
5.431737 | 1964.654
5.438989 | 1964.691
5.446234 | 1964.645
5.453474 | 1964.599
5.460711 | 1964.589
5.467954 | 1964.597
5.475208 | 1964.549
5.482458 | 1964.457
5.489715 | 1964.431
5.49697 | 1964.399
5.504201 | 1964.299
5.511452 | 1964.243
5.518703 | 1964.195
5.525943 | 1964.169
5.533182 | 1964.204
5.540446 | 1964.167
5.547659 | 1964.137
5.554921 | 1964.094
5.562152 | 1964.126
5.569421 | 1964.04
5.576669 | 1963.905
5.583911 | 1963.905
5.591162 | 1963.85
5.5984 | 1963.72
5.605658 | 1963.643
5.612891 | 1963.63
5.620151 | 1963.598
5.627384 | 1963.413
5.63462 | 1963.286
5.641883 | 1963.246
5.649128 | 1963.176
5.656377 | 1963.156
5.663625 | 1963.042
5.670876 | 1962.92
5.678119 | 1962.811
5.685355 | 1962.772
5.692611 | 1962.619
5.699846 | 1962.457
5.707104 | 1962.492
5.714338 | 1962.46
5.721586 | 1962.256
5.728837 | 1962.143
5.736098 | 1962.194
5.743332 | 1962.076
5.750585 | 1961.879
5.757822 | 1961.845
5.765067 | 1961.776
5.772317 | 1961.691
5.779553 | 1961.618
5.786818 | 1961.479
5.794036 | 1961.466
5.801297 | 1961.421
5.808554 | 1961.379
5.815788 | 1961.176
5.823042 | 1961.076
5.830281 | 1961.149
5.837519 | 1961.005
5.844783 | 1960.779
5.852024 | 1960.852
5.859279 | 1960.727
5.866511 | 1960.588
5.873775 | 1960.431
5.881008 | 1960.385
5.888268 | 1960.245
5.895495 | 1960.25
5.902748 | 1960.131
5.91 | 1959.966
5.917248 | 1959.888
5.924476 | 1959.839
5.931733 | 1959.695
5.938976 | 1959.533
5.946234 | 1959.524
5.953484 | 1959.419
5.960715 | 1959.25
5.967971 | 1959.109
5.975218 | 1959.008
5.982458 | 1958.926
5.989689 | 1958.747
5.996942 | 1958.611
6.004187 | 1958.527
6.011448 | 1958.369
6.0187 | 1958.249
6.025954 | 1958.089
6.033201 | 1957.971
6.040437 | 1957.903
6.04767 | 1957.807
6.054923 | 1957.673
6.062174 | 1957.511
6.069422 | 1957.436
6.07666 | 1957.313
6.083905 | 1957.121
6.091139 | 1957.007
6.098404 | 1956.965
6.105639 | 1956.809
6.112897 | 1956.649
6.120152 | 1956.5
6.127393 | 1956.369
6.134639 | 1956.272
6.141881 | 1956.193
6.149117 | 1956.038
6.156361 | 1955.808
6.163613 | 1955.761
6.170864 | 1955.583
6.178107 | 1955.377
6.18536 | 1955.28
6.192602 | 1955.262
6.199841 | 1955.073
6.20709 | 1954.88
6.214341 | 1954.784
6.22159 | 1954.689
6.228848 | 1954.438
6.236078 | 1954.3125
6.243324 | 1954.172
6.250576 | 1954.063
6.257801 | 1953.891
6.265063 | 1953.747
6.272288 | 1953.603
6.279558 | 1953.507
6.286799 | 1953.393
6.294058 | 1953.218
6.301289 | 1952.967
6.308548 | 1952.92
6.315792 | 1952.817
6.323054 | 1952.587
6.330292 | 1952.474
6.337522 | 1952.42
6.344771 | 1952.227
6.352018 | 1952.023
6.359257 | 1951.849
6.366518 | 1951.73
6.373762 | 1951.57
6.381012 | 1951.481
6.388266 | 1951.345
6.395507 | 1951.172
6.402746 | 1951.011
6.410012 | 1950.872
6.417252 | 1950.613
6.424486 | 1950.464
6.43175 | 1950.465
6.438969 | 1950.222
6.446206 | 1949.978
6.45348 | 1949.832
6.460726 | 1949.806
6.467981 | 1949.647
6.475221 | 1949.457
6.482459 | 1949.313
6.489715 | 1949.154
6.496946 | 1948.982
6.504188 | 1948.838
6.511456 | 1948.611
6.518683 | 1948.447
6.525933 | 1948.342
6.53317 | 1948.123
6.540427 | 1947.885
6.547668 | 1947.716
6.554915 | 1947.631
6.562175 | 1947.377
6.569411 | 1947.146
6.576653 | 1947.084
6.58391 | 1947.007
6.591157 | 1946.737
6.598402 | 1946.56
6.605639 | 1946.342
6.6129 | 1946.21
6.620132 | 1946.072
6.62739 | 1945.921
6.631727 | 1945.795
6.63899 | 1945.609
6.64623 | 1945.481
6.65349 | 1945.295
6.660713 | 1945.086
6.667959 | 1944.908
6.675205 | 1944.83
6.682443 | 1944.64
6.689699 | 1944.371
6.696947 | 1944.266
6.704201 | 1944.165
6.711454 | 1943.899
6.718695 | 1943.744
6.725935 | 1943.563
6.733186 | 1943.455
6.740422 | 1943.204
6.747689 | 1943.113
6.754899 | 1942.9
6.76217 | 1942.773
6.769415 | 1942.621
6.776662 | 1942.493
6.783894 | 1942.186
6.791149 | 1942.062
6.798406 | 1941.982
6.805668 | 1941.687
6.812901 | 1941.539
6.820149 | 1941.46
6.827393 | 1941.294
6.834637 | 1941.034
6.841864 | 1940.853
6.849135 | 1940.703
6.856359 | 1940.57
6.863623 | 1940.388
6.870877 | 1940.245
6.87811 | 1940.031
6.88535 | 1939.909
6.892618 | 1939.677
6.899856 | 1939.457
6.907102 | 1939.279
6.914363 | 1939.194
6.921594 | 1939.022
6.928826 | 1938.741
6.936079 | 1938.55
6.943325 | 1938.512
6.950587 | 1938.222
6.957827 | 1938.043
6.965059 | 1937.831
6.972324 | 1937.732
6.979553 | 1937.509
6.986808 | 1937.339
6.994066 | 1937.17
7.001308 | 1936.924
7.008544 | 1936.786
7.015773 | 1936.683
7.023033 | 1936.382
7.030281 | 1936.212
7.037511 | 1936.112
7.044776 | 1935.867
7.052022 | 1935.637
7.059266 | 1935.489
7.066514 | 1935.417
7.07376 | 1935.137
7.081023 | 1934.885
7.088263 | 1934.746
7.095497 | 1934.568
7.102747 | 1934.43
7.109998 | 1934.224
7.117229 | 1934.059
7.12448 | 1933.825
7.131721 | 1933.683
7.138983 | 1933.435
7.146223 | 1933.156
7.153478 | 1933.032
7.160721 | 1932.929
7.167965 | 1932.664
7.175219 | 1932.422
7.182471 | 1932.366
7.189701 | 1932.218
7.196932 | 1931.967
7.204188 | 1931.801
7.211454 | 1931.662
7.218688 | 1931.492
7.225939 | 1931.271
7.23317 | 1931.069
7.240434 | 1930.871
7.247681 | 1930.74
7.254922 | 1930.591
7.262183 | 1930.368
7.26942 | 1930.073
7.276664 | 1929.999
7.283921 | 1929.821
7.291157 | 1929.582
7.298399 | 1929.436
7.305626 | 1929.298
7.312902 | 1929.142
7.320125 | 1928.836
7.327385 | 1928.71
7.334635 | 1928.53
7.341892 | 1928.373
7.349134 | 1928.199
7.356371 | 1927.972
7.363615 | 1927.805
7.370877 | 1927.684
7.378106 | 1927.505
7.385361 | 1927.222
7.392603 | 1927.09375
7.399828 | 1927.054
7.407097 | 1926.81
7.414348 | 1926.501
7.4216 | 1926.341
7.42885 | 1926.235
7.436089 | 1926.023
7.443334 | 1925.833
7.450579 | 1925.694
7.457817 | 1925.458
7.465058 | 1925.199
7.47231 | 1925.047
7.479553 | 1924.869
7.486798 | 1924.704
7.494037 | 1924.561
7.501318 | 1924.342
7.508561 | 1923.98
7.515801 | 1923.849
7.523045 | 1923.751
7.530284 | 1923.412
7.537532 | 1923.224
7.544777 | 1923.116
7.552032 | 1922.955
7.55927 | 1922.663
7.566518 | 1922.367
7.573771 | 1922.174
7.581013 | 1921.973
7.588268 | 1921.756
7.595506 | 1921.634
7.60275 | 1921.406
7.610002 | 1921.32
7.617239 | 1921.14
7.624489 | 1920.924
7.631728 | 1920.687
7.638975 | 1920.6
7.64623 | 1920.407
7.653474 | 1920.14
7.660722 | 1919.948
7.667975 | 1919.862
7.675219 | 1919.61
7.682463 | 1919.447
7.689711 | 1919.31
7.696968 | 1919.198
7.704193 | 1919.034
7.711436 | 1918.884
7.718705 | 1918.651
7.725927 | 1918.495
7.733182 | 1918.376
7.740432 | 1918.207
7.747672 | 1917.978
7.754917 | 1917.819
7.762167 | 1917.69
7.769408 | 1917.495
7.776664 | 1917.227
7.783913 | 1917.093
7.791155 | 1916.946
7.798401 | 1916.762
7.805642 | 1916.549
7.812899 | 1916.368
7.820142 | 1916.22
7.827391 | 1916.093
7.83463 | 1915.866
7.84188 | 1915.678
7.849116 | 1915.457
7.856362 | 1915.313
7.863624 | 1915.091
7.870861 | 1914.856
7.87812 | 1914.82
7.885365 | 1914.691
7.89259 | 1914.414
7.899856 | 1914.177
7.907105 | 1914.045
7.914342 | 1913.864
7.921575 | 1913.711
7.928827 | 1913.472
7.936076 | 1913.357
7.943332 | 1913.098
7.950579 | 1912.9
7.957837 | 1912.772
7.965079 | 1912.555
7.972315 | 1912.403
7.979556 | 1912.237
7.986815 | 1912.005
7.994051 | 1911.77
8.001297 | 1911.607
8.008541 | 1911.497
8.015786 | 1911.178
8.023041 | 1910.991
8.030293 | 1910.964
8.037522 | 1910.723
8.044783 | 1910.428
8.05203 | 1910.248
8.059272 | 1910.151
8.066521 | 1909.971
8.073763 | 1909.823
8.080998 | 1909.667
8.08826 | 1909.36
8.0955 | 1909.274
8.102759 | 1909.073
8.109985 | 1908.809
8.117232 | 1908.731
8.124492 | 1908.636
8.13173 | 1908.378
8.13898 | 1908.114
8.146228 | 1907.984
8.15347 | 1907.858
8.16073 | 1907.645
8.16797 | 1907.457
8.175207 | 1907.274
8.182458 | 1907.161
8.18969 | 1906.893
8.196967 | 1906.688
8.204178 | 1906.507
8.211449 | 1906.346
8.218694 | 1906.335
8.225942 | 1906.098
8.233171 | 1905.846
8.240424 | 1905.732
8.247681 | 1905.541
8.25494 | 1905.383
8.262172 | 1905.141
8.269419 | 1905.023
8.276664 | 1904.886
8.28391 | 1904.598
8.291142 | 1904.344
8.298417 | 1904.203125
8.305641 | 1904.06
8.312903 | 1903.888
8.320147 | 1903.763
8.327386 | 1903.57
8.334622 | 1903.381
8.341892 | 1903.209
8.349129 | 1903.034
8.356377 | 1902.813
8.363633 | 1902.737
8.370867 | 1902.538
8.378102 | 1902.29
8.385365 | 1902.06
8.392606 | 1902.028
8.399865 | 1901.838
8.407107 | 1901.655
8.414336 | 1901.455
8.421598 | 1901.356
8.428817 | 1901.163
8.436079 | 1900.985
8.443332 | 1900.78
8.450574 | 1900.624
8.457812 | 1900.488
8.46505 | 1900.352
8.472312 | 1900.103
8.479563 | 1899.894
8.486794 | 1899.872
8.494056 | 1899.591
8.50129 | 1899.317
8.508535 | 1899.165
8.515787 | 1899.062
8.523028 | 1898.801
8.530292 | 1898.615
8.537533 | 1898.445
8.544768 | 1898.235
8.552022 | 1898.086
8.559276 | 1897.903
8.566509 | 1897.738
8.57376 | 1897.55
8.581002 | 1897.413
8.588259 | 1897.225
8.595497 | 1896.908
8.602747 | 1896.854
8.609987 | 1896.757
8.617242 | 1896.435
8.624482 | 1896.191
8.631747 | 1896.122
8.638977 | 1895.943
8.646215 | 1895.719
8.653473 | 1895.564
8.660732 | 1895.442
8.667962 | 1895.231
8.675214 | 1895.028
8.682438 | 1894.846
8.689705 | 1894.692
8.696953 | 1894.558
8.704195 | 1894.438
8.711449 | 1894.268
8.718693 | 1894.04
8.725937 | 1894.001
8.733203 | 1893.769
8.740436 | 1893.555
8.747679 | 1893.388
8.754904 | 1893.318
8.762179 | 1893.14
8.7694 | 1892.853
8.776657 | 1892.787
8.783903 | 1892.62
8.79116 | 1892.466
8.798403 | 1892.221
8.805646 | 1892.057
8.812889 | 1891.818
8.820156 | 1891.464
8.827389 | 1891.25
8.834641 | 1890.938
8.841881 | 1890.828
8.849105 | 1890.736
8.856369 | 1890.494
8.863614 | 1890.253
8.870874 | 1890.093
8.878121 | 1889.936
8.88536 | 1889.723
8.892609 | 1889.574
8.899854 | 1889.383
8.907104 | 1889.242
8.914338 | 1889.011
8.921588 | 1888.853
8.928832 | 1888.623
8.936071 | 1888.509
8.943309 | 1888.376
8.950591 | 1888.192
8.957827 | 1887.959
8.965068 | 1887.888
8.972321 | 1887.73
8.979555 | 1887.502
8.986808 | 1887.307
8.994059 | 1887.25
9.00131 | 1887.117
9.008549 | 1886.822
9.015791 | 1886.68
9.023042 | 1886.564
9.030286 | 1886.419
9.037543 | 1886.216
9.044777 | 1885.988
9.052023 | 1885.82
9.059267 | 1885.651
9.066513 | 1885.538
9.073769 | 1885.343
9.08101 | 1885.133
9.088254 | 1885.089
9.095506 | 1884.88
9.102759 | 1884.617
9.109995 | 1884.392
9.117247 | 1884.358
9.124485 | 1884.085
9.131732 | 1883.859
9.13898 | 1883.803
9.146242 | 1883.679
9.153466 | 1883.433
9.160715 | 1883.309
9.167989 | 1883.132
9.175211 | 1882.983
9.182469 | 1882.889
9.18971 | 1882.716
9.196947 | 1882.49
9.204191 | 1882.279
9.211436 | 1882.29
9.218681 | 1882.103
9.225941 | 1881.869
9.233182 | 1881.765625
9.240427 | 1881.65
9.247672 | 1881.403
9.254925 | 1881.178
9.262186 | 1881.061
9.269422 | 1880.898
9.276666 | 1880.717
9.283906 | 1880.575
9.291154 | 1880.446
9.298388 | 1880.199
9.305635 | 1880.078
9.312899 | 1879.928
9.320128 | 1879.665
9.327391 | 1879.618
9.334646 | 1879.35
9.341875 | 1879.229
9.349138 | 1879.001
9.356383 | 1878.874
9.363616 | 1878.761
9.370854 | 1878.574
9.378101 | 1878.354
9.385346 | 1878.274
9.392598 | 1878.059
9.399849 | 1877.922
9.407102 | 1877.701
9.414348 | 1877.516
9.421592 | 1877.414
9.428838 | 1877.306
9.436096 | 1877.045
9.44333 | 1876.822
9.450569 | 1876.755
9.457814 | 1876.544
9.46506 | 1876.284
9.472307 | 1876.185
9.479563 | 1876.135
9.486791 | 1875.943
9.494051 | 1875.725
9.5013 | 1875.539
9.50855 | 1875.383
9.515806 | 1875.236
9.523046 | 1875.102
9.530282 | 1874.897
9.537533 | 1874.722
9.544776 | 1874.565
9.552033 | 1874.408
9.559256 | 1874.219
9.566508 | 1874.051
9.573757 | 1873.987
9.580999 | 1873.831
9.588256 | 1873.494
9.595503 | 1873.372
9.602754 | 1873.309
9.610008 | 1873.031
9.617249 | 1872.882
9.624484 | 1872.773
9.63173 | 1872.592
9.638965 | 1872.406
9.646235 | 1872.247
9.653448 | 1872.017
9.660717 | 1871.962
9.667965 | 1871.831
9.675216 | 1871.681
9.682451 | 1871.442
9.689705 | 1871.398
9.696962 | 1871.318
9.704222 | 1871.069
9.71145 | 1870.84
9.718693 | 1870.725
9.725939 | 1870.699
9.733181 | 1870.37
9.740413 | 1870.246
9.747686 | 1870.099
9.754913 | 1869.958
9.762176 | 1869.793
9.769426 | 1869.647
9.776671 | 1869.463
9.783906 | 1869.362
9.791173 | 1869.192
9.798409 | 1869.046
9.805649 | 1868.833
9.812908 | 1868.811
9.820137 | 1868.632
9.827375 | 1868.372
9.834631 | 1868.258
9.841882 | 1868.057
9.849142 | 1867.883
9.856384 | 1867.769
9.863613 | 1867.588
9.870882 | 1867.457
9.878103 | 1867.27
9.885357 | 1867.116
9.892612 | 1866.906
9.899853 | 1866.747
9.907086 | 1866.694
9.914322 | 1866.482
9.921586 | 1866.211
9.92883 | 1866.044
9.936069 | 1865.992
9.943331 | 1865.782
9.950571 | 1865.553
9.957823 | 1865.437
9.965065 | 1865.301
9.972309 | 1865.124
9.979566 | 1864.92
9.986804 | 1864.797
9.994052 | 1864.671
10.00129 | 1864.45
10.00855 | 1864.307
10.01579 | 1864.122
10.02303 | 1863.909
10.03028 | 1863.747
10.03754 | 1863.579
10.04478 | 1863.309
10.05203 | 1863.279
10.05927 | 1863.24
10.06651 | 1862.984
10.07376 | 1862.75
10.08102 | 1862.623
10.08825 | 1862.53125
10.09549 | 1862.347
10.10274 | 1862.159
10.11001 | 1862.02
10.11724 | 1861.93
10.1245 | 1861.688
10.13173 | 1861.474
10.13899 | 1861.416
10.14623 | 1861.336
10.15347 | 1861.185
10.16072 | 1860.952
10.16796 | 1860.781
10.1752 | 1860.696
10.18247 | 1860.544
10.18971 | 1860.278
10.19695 | 1860.121
10.20418 | 1860.087
10.21146 | 1859.936
10.21868 | 1859.676
10.22593 | 1859.536
10.23318 | 1859.484375
10.24044 | 1859.305
10.24768 | 1859.104
10.25491 | 1858.948
10.26216 | 1858.803
10.26943 | 1858.7
10.27666 | 1858.458
10.28392 | 1858.245
10.29116 | 1858.114
10.29839 | 1858.064
10.30565 | 1857.918
10.3129 | 1857.661
10.32015 | 1857.584
10.32739 | 1857.451
10.33464 | 1857.23
10.34188 | 1857.152
10.34912 | 1856.991
10.35637 | 1856.831
10.36361 | 1856.662
10.37086 | 1856.403
10.37811 | 1856.287
10.38535 | 1856.077
10.39259 | 1856.053
10.39987 | 1855.838
10.40711 | 1855.627
10.41435 | 1855.508
10.42159 | 1855.404
10.42883 | 1855.128
10.43608 | 1855.015
10.44333 | 1854.911
10.45058 | 1854.753
10.45782 | 1854.568
10.46506 | 1854.374
10.47232 | 1854.257
10.47957 | 1854.08
10.48682 | 1854.006
10.49406 | 1853.858
10.5013 | 1853.636
10.50854 | 1853.493
10.51578 | 1853.457
10.52304 | 1853.239
10.53028 | 1853.042
10.53752 | 1853.019
10.54478 | 1852.893
10.55203 | 1852.591
10.55928 | 1852.453
10.56653 | 1852.412
10.57377 | 1852.245
10.58101 | 1852.035
10.58826 | 1851.914
10.59551 | 1851.857
10.60274 | 1851.698
10.60999 | 1851.535
10.61726 | 1851.385
10.62448 | 1851.227
10.63174 | 1851.159
10.63899 | 1850.982
10.64622 | 1850.789
10.65347 | 1850.603
10.66071 | 1850.486
10.66796 | 1850.409
10.67521 | 1850.114
10.68246 | 1850.035
10.6897 | 1849.954
10.69694 | 1849.771
10.7042 | 1849.544
10.71145 | 1849.379
10.7187 | 1849.267
10.72594 | 1849.119
10.73318 | 1848.938
10.74043 | 1848.772
10.74767 | 1848.617
10.75491 | 1848.575
10.76218 | 1848.358
10.7694 | 1848.136
10.77666 | 1848.104
10.78392 | 1847.973
10.79114 | 1847.745
10.79841 | 1847.538
10.80566 | 1847.458
10.8129 | 1847.318
10.82013 | 1847.107
10.82738 | 1847.02
10.83463 | 1846.841
10.84188 | 1846.671
10.84913 | 1846.516
10.85638 | 1846.36
10.86362 | 1846.184
10.87086 | 1846.074
10.87811 | 1845.953
10.88537 | 1845.741
10.8926 | 1845.534
10.89985 | 1845.462
10.9071 | 1845.361
10.91434 | 1845.109
10.92159 | 1844.979
10.92884 | 1844.934
10.93607 | 1844.739
10.94332 | 1844.454
10.95057 | 1844.361
10.95782 | 1844.238
10.96508 | 1844.098
10.97232 | 1843.952
10.97955 | 1843.84375
10.98681 | 1843.628
10.99405 | 1843.538
11.00132 | 1843.405
11.00853 | 1843.196
11.01578 | 1843.078
11.02303 | 1843.049
11.03027 | 1842.93
11.03753 | 1842.659
11.04477 | 1842.467
11.05202 | 1842.371
11.05928 | 1842.204
11.06652 | 1842.115
11.07376 | 1842.033
11.08101 | 1841.922
11.08825 | 1841.706
11.09552 | 1841.553
11.10273 | 1841.47
11.11 | 1841.321
11.11724 | 1841.262
11.12449 | 1841.098
11.13172 | 1840.831
11.13897 | 1840.709
11.14623 | 1840.609
11.1535 | 1840.374
11.16073 | 1840.176
11.16798 | 1840.115
11.17522 | 1840.001
11.18246 | 1839.712
11.18969 | 1839.557
11.19696 | 1839.417
11.20418 | 1839.329
11.21145 | 1839.142
11.2187 | 1838.979
11.22594 | 1838.82
11.23318 | 1838.702
11.24044 | 1838.616
11.24768 | 1838.304
11.25493 | 1838.205
11.26219 | 1838.173
11.26942 | 1838.083
11.27665 | 1837.863
11.28391 | 1837.687
11.29115 | 1837.625
11.29841 | 1837.421
11.30566 | 1837.23
11.31288 | 1837.07
11.32015 | 1836.993
11.32737 | 1836.912
11.33463 | 1836.77
11.34189 | 1836.631
11.34913 | 1836.482
11.35637 | 1836.406
11.36359 | 1836.293
11.37086 | 1836.075
11.37811 | 1835.899
11.38534 | 1835.854
11.3926 | 1835.639
11.39985 | 1835.414
11.40709 | 1835.332
11.41434 | 1835.264
11.42158 | 1835.054
11.42885 | 1834.812
11.43609 | 1834.747
11.44332 | 1834.629
11.45057 | 1834.474
11.45783 | 1834.321
11.46506 | 1834.198
11.4723 | 1833.977
11.47955 | 1833.901
11.48681 | 1833.66
11.49405 | 1833.471
11.5013 | 1833.396
11.50855 | 1833.342
11.5158 | 1833.163
11.52304 | 1832.953
11.5303 | 1832.857
11.53753 | 1832.778
11.54476 | 1832.559
11.55202 | 1832.481
11.55927 | 1832.338
11.56651 | 1832.223
11.57376 | 1832.078
11.58099 | 1831.899
11.58827 | 1831.749
11.59551 | 1831.666
11.60275 | 1831.565
11.61 | 1831.404
11.61725 | 1831.277
11.62449 | 1831.183
11.63175 | 1831.059
11.63898 | 1830.916
11.64623 | 1830.797
11.65346 | 1830.731
11.66073 | 1830.604
11.66795 | 1830.363
11.67521 | 1830.265
11.68246 | 1830.148
11.68971 | 1830.048
11.69696 | 1829.922
11.7042 | 1829.756
11.71144 | 1829.648
11.7187 | 1829.526
11.72593 | 1829.382
11.73319 | 1829.222
11.74043 | 1829.125
11.74766 | 1829.034
11.75492 | 1828.801
11.76217 | 1828.591
11.76943 | 1828.505
11.77668 | 1828.361
11.78391 | 1828.182
11.79116 | 1828.073
11.7984 | 1827.951
11.80564 | 1827.788
11.81288 | 1827.65
11.82013 | 1827.526
11.82738 | 1827.325
11.83462 | 1827.219
11.84186 | 1827.213
11.84914 | 1827.015
11.85639 | 1826.781
11.86362 | 1826.69
11.87087 | 1826.581
11.87811 | 1826.347
11.88536 | 1826.267
11.8926 | 1826.188
11.89986 | 1826.113
11.90709 | 1825.876
11.91434 | 1825.7
11.92159 | 1825.599
11.92884 | 1825.448
11.93609 | 1825.413
11.94333 | 1825.171
11.95058 | 1825.073
11.95782 | 1824.93
11.96507 | 1824.858
11.97232 | 1824.624
11.97956 | 1824.483
11.9868 | 1824.504
11.99405 | 1824.333
12.00131 | 1824.022
12.00855 | 1823.947
12.0158 | 1823.891
12.02304 | 1823.732
12.03029 | 1823.556
12.03754 | 1823.441
12.0448 | 1823.365
12.05202 | 1823.248
12.05926 | 1823.083
12.06653 | 1822.957
12.07376 | 1822.861
12.08101 | 1822.756
12.08826 | 1822.583
12.0955 | 1822.467
12.10274 | 1822.32
12.10999 | 1822.248
12.11724 | 1822.135
12.12449 | 1821.91
12.13174 | 1821.853
12.13898 | 1821.72
12.14623 | 1821.567
12.15347 | 1821.328
12.16073 | 1821.268
12.16797 | 1821.198
12.17521 | 1821.066
12.18246 | 1820.939
12.1897 | 1820.773
12.19694 | 1820.634
12.20419 | 1820.569
12.21146 | 1820.353
12.21869 | 1820.223
12.22594 | 1820.265
12.23319 | 1820.14
12.24042 | 1819.918
12.24768 | 1819.782
12.25493 | 1819.729
12.26216 | 1819.534
12.26941 | 1819.393
12.27665 | 1819.3125
12.2839 | 1819.156
12.29116 | 1819.07
12.29841 | 1818.896
12.30566 | 1818.732
12.3129 | 1818.608
12.32014 | 1818.522
12.32738 | 1818.39
12.33464 | 1818.187
12.34187 | 1818.043
12.34912 | 1817.989
12.35637 | 1817.939
12.36361 | 1817.74
12.37086 | 1817.551
12.37811 | 1817.507
12.38535 | 1817.359
12.39261 | 1817.152
12.39985 | 1817.006
12.4071 | 1816.993
12.41435 | 1816.803
12.42159 | 1816.746
12.42882 | 1816.539
12.43609 | 1816.503
12.44333 | 1816.309
12.45059 | 1816.27
12.45781 | 1816.086
12.46506 | 1815.962
12.47231 | 1815.972
12.47955 | 1815.805
12.48681 | 1815.595
12.49405 | 1815.517
12.5013 | 1815.519
12.50855 | 1815.25
12.51579 | 1815.159
12.52303 | 1815.048
12.53028 | 1814.929
12.53752 | 1814.771
12.54479 | 1814.655
12.552 | 1814.496
12.55928 | 1814.443
12.56652 | 1814.349
12.57377 | 1814.247
12.581 | 1814.024
12.58825 | 1813.941
12.5955 | 1813.893
12.60277 | 1813.717
12.61 | 1813.57
12.61724 | 1813.538
12.62449 | 1813.431
12.63174 | 1813.165
12.63897 | 1812.984
12.64624 | 1813.011
12.65346 | 1812.906
12.66073 | 1812.814
12.66798 | 1812.687
12.67521 | 1812.57
12.68245 | 1812.427
12.68971 | 1812.343
12.69695 | 1812.15
12.7042 | 1812.006
12.71146 | 1812.039
12.71869 | 1811.915
12.72593 | 1811.679
12.73319 | 1811.56
12.74044 | 1811.528
12.7477 | 1811.367
12.75493 | 1811.157
12.76216 | 1811.071
12.76942 | 1810.956
12.77665 | 1810.809
12.7839 | 1810.71
12.79116 | 1810.604
12.7984 | 1810.419
12.80564 | 1810.396
12.81287 | 1810.274
12.82014 | 1810.049
12.82738 | 1809.896
12.83462 | 1809.965
12.84188 | 1809.746
12.84912 | 1809.61
12.85636 | 1809.525
12.86361 | 1809.492
12.87085 | 1809.312
12.87812 | 1809.097
12.88536 | 1809.035
12.8926 | 1808.889
12.89985 | 1808.785
12.9071 | 1808.623
12.91433 | 1808.427
12.92159 | 1808.298
12.92883 | 1808.259
12.93609 | 1808.131
12.94332 | 1807.9
12.95057 | 1807.828
12.95782 | 1807.831
12.96507 | 1807.632
12.97232 | 1807.443
12.97957 | 1807.368
12.98681 | 1807.312
12.99404 | 1807.097
13.0013 | 1807.021
13.00856 | 1806.937
13.01579 | 1806.779
13.02304 | 1806.598
13.03027 | 1806.478
13.03753 | 1806.356
13.04478 | 1806.304
13.05202 | 1806.21875
13.05928 | 1806.098
13.06652 | 1805.879
13.07376 | 1805.824
13.08103 | 1805.742
13.08826 | 1805.524
13.0955 | 1805.43
13.10273 | 1805.424
13.11 | 1805.232
13.11722 | 1805.042
13.12448 | 1804.991
13.13173 | 1804.893
13.13899 | 1804.777
13.14623 | 1804.642
13.15347 | 1804.505
13.16072 | 1804.387
13.16798 | 1804.319
13.17522 | 1804.237
13.18247 | 1804.011
13.1897 | 1803.96
13.19693 | 1803.919
13.20419 | 1803.763
13.21145 | 1803.583
13.21869 | 1803.512
13.22595 | 1803.424
13.23318 | 1803.234
13.24044 | 1803.182
13.24768 | 1803.079
13.25493 | 1802.961
13.26216 | 1802.787
13.26941 | 1802.669
13.27666 | 1802.474
13.2839 | 1802.38
13.29113 | 1802.314
13.29842 | 1802.142
13.30565 | 1801.944
13.3129 | 1801.924
13.32014 | 1801.882
13.32738 | 1801.583
13.33463 | 1801.487
13.34188 | 1801.494
13.34914 | 1801.43
13.35637 | 1801.238
13.36362 | 1801.1
13.37087 | 1801.066
13.37811 | 1800.959
13.38537 | 1800.842
13.39261 | 1800.753
13.39985 | 1800.601
13.40709 | 1800.515625
13.41434 | 1800.391
13.4216 | 1800.215
13.42884 | 1800.128
13.43608 | 1800.022
13.44334 | 1799.968
13.45058 | 1799.76
13.45782 | 1799.708
13.46507 | 1799.648
13.47232 | 1799.429
13.47956 | 1799.337
13.48681 | 1799.27
13.49406 | 1799.134
13.50129 | 1799.022
13.50854 | 1798.878
13.51581 | 1798.769
13.52303 | 1798.621
13.53029 | 1798.588
13.53753 | 1798.51
13.54477 | 1798.293
13.55202 | 1798.211
13.55926 | 1798.188
13.56651 | 1798.021
13.57376 | 1797.849
13.58101 | 1797.772
13.58825 | 1797.703
13.5955 | 1797.546
13.60275 | 1797.42
13.61001 | 1797.327
13.61725 | 1797.243
13.62449 | 1797.149
13.63173 | 1797.079
13.63898 | 1796.951
13.64622 | 1796.809
13.65346 | 1796.757
13.66073 | 1796.557
13.66795 | 1796.328
13.67522 | 1796.393
13.68247 | 1796.322
13.6897 | 1796.085
13.69696 | 1795.917
13.70421 | 1795.925
13.71144 | 1795.813
13.71868 | 1795.69
13.72593 | 1795.566
13.73318 | 1795.456
13.74043 | 1795.343
13.74768 | 1795.206
13.75493 | 1795.09375
13.76218 | 1794.959
13.76942 | 1794.823
13.77666 | 1794.652
13.78392 | 1794.431
13.79116 | 1794.29
13.7984 | 1794.277
13.80565 | 1794.143
13.81289 | 1793.966
13.82014 | 1793.815
13.82739 | 1793.841
13.83462 | 1793.62
13.84188 | 1793.463
13.84912 | 1793.404
13.85638 | 1793.28125
13.86363 | 1793.225
13.87087 | 1793.085
13.8781 | 1792.94
13.88536 | 1792.779
13.89261 | 1792.718
13.89986 | 1792.563
13.90708 | 1792.503
13.91433 | 1792.323
13.92159 | 1792.307
13.92882 | 1792.181
13.93608 | 1792.008
13.94333 | 1791.982
13.95058 | 1791.9
13.95784 | 1791.745
13.96507 | 1791.676
13.97231 | 1791.596
13.97956 | 1791.534
13.98679 | 1791.382
13.99406 | 1791.263
14.00128 | 1791.118
14.00855 | 1791.036
14.01579 | 1791.049
14.02304 | 1790.906
14.03027 | 1790.653
14.03754 | 1790.625
14.04479 | 1790.569
14.05205 | 1790.399
14.05928 | 1790.212
14.06652 | 1790.191
14.07376 | 1790.108
14.08101 | 1789.914
14.08824 | 1789.789
14.09551 | 1789.713
14.10274 | 1789.604
14.11 | 1789.499
14.11726 | 1789.374
14.12449 | 1789.214
14.13173 | 1789.052
14.139 | 1789.069
14.14623 | 1788.897
14.15348 | 1788.764
14.16074 | 1788.729
14.16796 | 1788.656
14.17519 | 1788.473
14.18246 | 1788.382
14.18971 | 1788.33
14.19696 | 1788.217
14.20421 | 1788.044
14.21144 | 1787.96
14.2187 | 1787.866
14.22592 | 1787.88
14.23318 | 1787.818
14.24044 | 1787.632
14.24768 | 1787.561
14.25491 | 1787.592
14.26214 | 1787.394
14.26941 | 1787.231
14.27666 | 1787.071
14.28389 | 1787.087
14.29116 | 1786.876
14.2984 | 1786.741
14.30565 | 1786.712
14.31289 | 1786.640625
14.32013 | 1786.508
14.32739 | 1786.319
14.33464 | 1786.246
14.34187 | 1786.141
14.34913 | 1786.097
14.35637 | 1785.952
14.36361 | 1785.822
14.37086 | 1785.687
14.3781 | 1785.628
14.38536 | 1785.483
14.3926 | 1785.319
14.39985 | 1785.303
14.40709 | 1785.247
14.41434 | 1785.096
14.42159 | 1784.914
14.42884 | 1784.878
14.43607 | 1784.818
14.44332 | 1784.599
14.45057 | 1784.441
14.45783 | 1784.41
14.46507 | 1784.268
14.47232 | 1784.183
14.47955 | 1784.035
14.48681 | 1783.959
14.49406 | 1783.856
14.50129 | 1783.839
14.50855 | 1783.711
14.51579 | 1783.589
14.52304 | 1783.598
14.5303 | 1783.49
14.53753 | 1783.296
14.54478 | 1783.226
14.55201 | 1783.234
14.55928 | 1783.111
14.56651 | 1782.883
14.57376 | 1782.836
14.58101 | 1782.736
14.58826 | 1782.693
14.5955 | 1782.573
14.60274 | 1782.442
14.60999 | 1782.361
14.61725 | 1782.281
14.62448 | 1782.139
14.63174 | 1781.975
14.63899 | 1781.94
14.64621 | 1781.936
14.65348 | 1781.718
14.66072 | 1781.61
14.66797 | 1781.506
14.67523 | 1781.46
14.68246 | 1781.272
14.68971 | 1781.187
14.69695 | 1781.08
14.7042 | 1780.949
14.71143 | 1780.754
14.71869 | 1780.644
14.72594 | 1780.47
14.73318 | 1780.466
14.74042 | 1780.407
14.74769 | 1780.286
14.75493 | 1780.142
14.76217 | 1780.057
14.76941 | 1780.006
14.77666 | 1779.786
14.7839 | 1779.71
14.79116 | 1779.683
14.79841 | 1779.614
14.80565 | 1779.413
14.81289 | 1779.323
14.82015 | 1779.247
14.82739 | 1779.088
14.83464 | 1779.01
14.84188 | 1778.83
14.84913 | 1778.708
14.85637 | 1778.627
14.86361 | 1778.6
14.87087 | 1778.461
14.87811 | 1778.309
14.88535 | 1778.22
14.89261 | 1778.233
14.89986 | 1778.002
14.90711 | 1777.904
14.91435 | 1777.856
14.9216 | 1777.785
14.92884 | 1777.632
14.93608 | 1777.572
14.94333 | 1777.495
14.95056 | 1777.361
14.95781 | 1777.248
14.96509 | 1777.126
14.97231 | 1777.026
14.97957 | 1776.95
14.98681 | 1776.83
14.99406 | 1776.703
15.0013 | 1776.613
15.00855 | 1776.614
15.01578 | 1776.449
15.02304 | 1776.293
15.03029 | 1776.221
15.03753 | 1776.203
15.04477 | 1776.047
15.05202 | 1775.885
15.05928 | 1775.822
15.06652 | 1775.697
15.07377 | 1775.683
15.08101 | 1775.631
15.08826 | 1775.455
15.0955 | 1775.328
15.10274 | 1775.314
15.11 | 1775.134
15.11723 | 1774.989
15.12449 | 1774.951
15.13174 | 1774.938
15.13897 | 1774.727
15.14623 | 1774.594
15.15349 | 1774.542
15.16072 | 1774.441
15.16796 | 1774.373
15.17521 | 1774.281
15.18246 | 1774.169
15.18971 | 1774.072
15.19695 | 1773.943
15.20421 | 1773.853
15.21145 | 1773.723
15.21869 | 1773.666
15.22593 | 1773.57
15.23319 | 1773.474
15.24043 | 1773.312
15.24767 | 1773.258
15.25492 | 1773.11
15.26217 | 1772.991
15.26942 | 1772.891
15.27667 | 1772.934
15.28389 | 1772.768
15.29115 | 1772.598
15.2984 | 1772.515
15.30565 | 1772.449
15.3129 | 1772.312
15.32014 | 1772.282
15.32738 | 1772.163
15.33464 | 1772.024
15.34188 | 1771.963
15.34914 | 1771.893
15.35636 | 1771.732
15.36361 | 1771.647
15.37085 | 1771.616
15.37809 | 1771.499
15.38535 | 1771.28
15.3926 | 1771.242
15.39985 | 1771.241
15.4071 | 1771.067
15.41435 | 1770.943
15.42158 | 1770.873
15.42884 | 1770.811
15.43607 | 1770.649
15.44334 | 1770.585
15.45055 | 1770.487
15.45782 | 1770.427
15.46507 | 1770.393
15.47231 | 1770.206
15.47954 | 1770.086
15.4868 | 1770.027
15.49406 | 1770.006
15.50132 | 1769.835
15.50855 | 1769.684
15.5158 | 1769.691
15.52304 | 1769.598
15.53029 | 1769.463
15.53752 | 1769.3
15.54479 | 1769.237
15.552 | 1769.201
15.55928 | 1769.117
15.56652 | 1769.004
15.57376 | 1768.91
15.581 | 1768.833
15.58827 | 1768.736
15.59551 | 1768.529
15.60275 | 1768.401
15.61001 | 1768.437
15.61725 | 1768.364
15.62448 | 1768.196
15.63174 | 1768.053
15.63898 | 1768.102
15.64624 | 1768.009
15.65348 | 1767.832
15.66071 | 1767.742
15.66798 | 1767.701
15.6752 | 1767.48
15.68246 | 1767.464
15.68972 | 1767.349
15.69696 | 1767.178
15.70419 | 1767.196
15.71142 | 1767.102
15.71868 | 1766.899
15.72593 | 1766.802
15.73316 | 1766.823
15.74043 | 1766.682
15.74767 | 1766.522
15.75492 | 1766.457
15.76217 | 1766.463
15.76941 | 1766.287
15.77667 | 1766.098
15.78391 | 1765.993
15.79115 | 1765.956
15.7984 | 1765.89
15.80565 | 1765.799
15.81288 | 1765.684
15.82013 | 1765.525
15.82738 | 1765.469
15.83463 | 1765.288
15.84187 | 1765.162
15.84913 | 1765.166
15.85637 | 1765.052
15.86362 | 1764.943
15.87087 | 1764.74
15.87812 | 1764.805
15.88535 | 1764.703
15.89259 | 1764.599
15.89984 | 1764.474
15.9071 | 1764.49
15.91434 | 1764.36
15.92159 | 1764.243
15.92882 | 1764.135
15.93609 | 1764.079
15.94333 | 1764.001
15.95058 | 1763.972
15.95783 | 1763.903
15.96507 | 1763.71875
15.97232 | 1763.667
15.97957 | 1763.608
15.98681 | 1763.482
15.99405 | 1763.405
16.00128 | 1763.444
16.00855 | 1763.306
16.01578 | 1763.19
16.02304 | 1763.072
16.03029 | 1763.052
16.03754 | 1763.004
16.04478 | 1762.917
16.05203 | 1762.831
16.05927 | 1762.733
16.06653 | 1762.683
16.07376 | 1762.557
16.08101 | 1762.368
16.08826 | 1762.315
16.09548 | 1762.301
16.10275 | 1762.149
16.11 | 1761.976
16.11725 | 1761.957
16.1245 | 1761.931
16.13174 | 1761.826
16.13899 | 1761.741
16.14623 | 1761.692
16.15348 | 1761.573
16.16071 | 1761.424
16.16796 | 1761.351
16.1752 | 1761.248
16.18245 | 1761.152
16.18968 | 1761.143
16.19697 | 1761.043
16.20421 | 1760.807
16.21145 | 1760.805
16.21869 | 1760.694
16.22593 | 1760.613
16.23318 | 1760.516
16.24043 | 1760.538
16.24768 | 1760.453
16.25492 | 1760.288
16.26216 | 1760.222
16.26942 | 1760.124
16.27666 | 1760.072
16.28392 | 1760.014
16.29116 | 1759.893
16.29841 | 1759.78
16.30565 | 1759.66
16.31289 | 1759.64
16.32015 | 1759.461
16.32738 | 1759.383
16.33462 | 1759.404
16.34188 | 1759.34
16.34913 | 1759.133
16.35637 | 1759.066
16.36362 | 1759.048
16.37087 | 1758.974
16.37811 | 1758.815
16.38536 | 1758.792
16.39261 | 1758.638
16.39985 | 1758.57
16.40709 | 1758.479
16.41436 | 1758.432
16.42158 | 1758.397
16.42883 | 1758.381
16.43608 | 1758.26
16.44332 | 1758.139
16.45057 | 1758.088
16.45782 | 1757.994
16.46506 | 1757.902
16.47233 | 1757.761
16.47956 | 1757.738
16.48681 | 1757.762
16.49405 | 1757.534
16.5013 | 1757.434
16.50855 | 1757.391
16.51579 | 1757.390625
16.52305 | 1757.338
16.53028 | 1757.243
16.53753 | 1757.137
16.54477 | 1757.025
16.55201 | 1756.994
16.55928 | 1756.853
16.56651 | 1756.774
16.57377 | 1756.788
16.58102 | 1756.753
16.58825 | 1756.591
16.59551 | 1756.515
16.60276 | 1756.467
16.60999 | 1756.379
16.61723 | 1756.307
16.62448 | 1756.194
16.63173 | 1756.099
16.63898 | 1756.027
16.64623 | 1755.928
16.65348 | 1755.847
16.66073 | 1755.762
16.66797 | 1755.771
16.67521 | 1755.691
16.68246 | 1755.564
16.6897 | 1755.412
16.69695 | 1755.441
16.70419 | 1755.321
16.71144 | 1755.135
16.71869 | 1755.1
16.72594 | 1755.093
16.73317 | 1754.957
16.74043 | 1754.799
16.74768 | 1754.725
16.75492 | 1754.692
16.76217 | 1754.612
16.76941 | 1754.503
16.77665 | 1754.402
16.78391 | 1754.277
16.79115 | 1754.201
16.79841 | 1754.076
16.80564 | 1753.953125
16.81288 | 1753.918
16.82014 | 1753.997
16.82738 | 1753.926
16.83463 | 1753.75
16.84188 | 1753.759
16.84912 | 1753.666
16.85637 | 1753.567
16.86362 | 1753.481
16.87086 | 1753.44
16.87811 | 1753.388
16.88534 | 1753.222
16.89262 | 1753.141
16.89983 | 1753.012
16.9071 | 1753.02
16.91435 | 1753.048
16.9216 | 1752.983
16.92882 | 1752.816
16.93608 | 1752.778
16.94333 | 1752.707
16.9506 | 1752.579
16.95783 | 1752.453
16.96507 | 1752.44
16.97232 | 1752.412
16.97956 | 1752.226
16.9868 | 1752.157
16.99407 | 1752.129
17.00129 | 1752.005
17.00855 | 1751.945
17.0158 | 1751.879
17.02304 | 1751.751
17.03027 | 1751.738
17.03754 | 1751.659
17.04478 | 1751.484
17.05203 | 1751.405
17.05929 | 1751.405
17.06652 | 1751.329
17.07375 | 1751.183
17.08101 | 1751.089
17.08826 | 1751.047
17.09552 | 1751.057
17.10276 | 1750.909
17.10999 | 1750.837
17.11724 | 1750.795
17.12447 | 1750.705
17.13173 | 1750.649
17.13899 | 1750.503
17.14623 | 1750.445
17.15347 | 1750.446
17.1607 | 1750.356
17.16797 | 1750.214
17.17522 | 1750.131
17.18244 | 1750.107
17.18971 | 1749.959
17.19695 | 1749.802
17.20419 | 1749.837
17.21144 | 1749.83
17.21868 | 1749.662
17.22594 | 1749.544
17.23319 | 1749.478
17.24043 | 1749.44
17.24767 | 1749.396
17.25493 | 1749.295
17.26216 | 1749.136
17.26941 | 1749.027
17.27666 | 1749.022
17.28391 | 1748.890625
17.29115 | 1748.775
17.2984 | 1748.751
17.30565 | 1748.728
17.31289 | 1748.605
17.32014 | 1748.437
17.3274 | 1748.501
17.33463 | 1748.4375
17.34186 | 1748.327
17.34913 | 1748.261
17.35638 | 1748.242
17.36362 | 1748.24
17.37087 | 1748.073
17.37809 | 1747.962
17.38536 | 1747.927
17.39261 | 1747.981
17.39985 | 1747.879
17.4071 | 1747.752
17.41435 | 1747.717
17.4216 | 1747.708
17.42885 | 1747.579
17.43609 | 1747.512
17.44334 | 1747.459
17.45056 | 1747.531
17.45783 | 1747.384
17.46505 | 1747.311
17.47231 | 1747.233
17.47956 | 1747.223
17.48681 | 1747.167
17.49406 | 1747.089
17.5013 | 1746.949
17.50854 | 1746.841
17.51581 | 1746.874
17.52304 | 1746.734
17.53029 | 1746.623
17.53753 | 1746.628
17.54476 | 1746.574
17.55202 | 1746.454
17.55927 | 1746.313
17.56652 | 1746.229
17.57378 | 1746.219
17.58101 | 1746.076
17.58827 | 1745.972
17.5955 | 1745.944
17.60275 | 1745.873
17.60999 | 1745.77
17.61724 | 1745.68
17.62449 | 1745.54
17.63173 | 1745.556
17.63896 | 1745.489
17.64624 | 1745.338
17.65348 | 1745.173
17.66072 | 1745.183
17.66797 | 1745.155
17.67521 | 1744.961
17.68246 | 1744.867
17.68971 | 1744.843
17.69696 | 1744.843
17.7042 | 1744.671
17.71144 | 1744.614
17.71869 | 1744.546875
17.72594 | 1744.526
17.73319 | 1744.497
17.74043 | 1744.366
17.74768 | 1744.249
17.75492 | 1744.196
17.76217 | 1744.157
17.76942 | 1743.94
17.77666 | 1743.901
17.7839 | 1743.91
17.79116 | 1743.856
17.79841 | 1743.68
17.80565 | 1743.588
17.8129 | 1743.616
17.82014 | 1743.53
17.82738 | 1743.336
17.83464 | 1743.327
17.84189 | 1743.282
17.84912 | 1743.207
17.85637 | 1743.097
17.86364 | 1743.024
17.87086 | 1742.947
17.87812 | 1742.966
17.88536 | 1742.861
17.89261 | 1742.751
17.89984 | 1742.711
17.90709 | 1742.684
17.91434 | 1742.577
17.92159 | 1742.46
17.92884 | 1742.402
17.93608 | 1742.356
17.94333 | 1742.214
17.95058 | 1742.091
17.95783 | 1742.073
17.96508 | 1741.988
17.97232 | 1741.99
17.97956 | 1741.927
17.9868 | 1741.859
17.99404 | 1741.788
18.00129 | 1741.733
18.00855 | 1741.629
18.01579 | 1741.511
18.02305 | 1741.485
18.0303 | 1741.465
18.03753 | 1741.292
18.04479 | 1741.15
18.05204 | 1741.253
18.05927 | 1741.216
18.06651 | 1741.043
18.07375 | 1740.99
18.081 | 1740.937
18.08825 | 1740.851
18.0955 | 1740.764
18.10276 | 1740.642
18.11 | 1740.602
18.11725 | 1740.55
18.12449 | 1740.501
18.13175 | 1740.343
18.13898 | 1740.19
18.14622 | 1740.247
18.15347 | 1740.198
18.16072 | 1740.021
18.16796 | 1740.016
18.17521 | 1739.998
18.18244 | 1739.908
18.18971 | 1739.75
18.19696 | 1739.629
18.2042 | 1739.625
18.21146 | 1739.471
18.2187 | 1739.461
18.22593 | 1739.333
18.23319 | 1739.295
18.24043 | 1739.226
18.24769 | 1739.205
18.25491 | 1739.074
18.26215 | 1738.997
18.26941 | 1738.966
18.27665 | 1738.909
18.2839 | 1738.724
18.29116 | 1738.735
18.2984 | 1738.642
18.30566 | 1738.578
18.3129 | 1738.456
18.32013 | 1738.452
18.32738 | 1738.439
18.33462 | 1738.266
18.34189 | 1738.225
18.3491 | 1738.135
18.35637 | 1738.137
18.36362 | 1738.141
18.37087 | 1737.981
18.3781 | 1737.863
18.38536 | 1737.758
18.39261 | 1737.816
18.39988 | 1737.677
18.4071 | 1737.557
18.41435 | 1737.614
18.42158 | 1737.551
18.42884 | 1737.357
18.43607 | 1737.202
18.44333 | 1737.178
18.45056 | 1737.118
18.45783 | 1737.043
18.46508 | 1737.008
18.47232 | 1736.9
18.47956 | 1736.874
18.48682 | 1736.783
18.49406 | 1736.681
18.5013 | 1736.531
18.50856 | 1736.556
18.51579 | 1736.492
18.52303 | 1736.358
18.53029 | 1736.313
18.53753 | 1736.281
18.5448 | 1736.221
18.55204 | 1736.14
18.55927 | 1736.038
18.56653 | 1736.025
18.57375 | 1735.896
18.58101 | 1735.812
18.58826 | 1735.69
18.5955 | 1735.606
18.60274 | 1735.604
18.60997 | 1735.519
18.61724 | 1735.437
18.62448 | 1735.392
18.63172 | 1735.382
18.63899 | 1735.242
18.64623 | 1735.131
18.65348 | 1735.135
18.66072 | 1735.124
18.66796 | 1734.944
18.67522 | 1734.8
18.68246 | 1734.714
18.6897 | 1734.675
18.69695 | 1734.589
18.7042 | 1734.534
18.71143 | 1734.456
18.71868 | 1734.306
18.72593 | 1734.256
18.73319 | 1734.173
18.74043 | 1734.077
18.74768 | 1734.088
18.75492 | 1734.044
18.76216 | 1733.927
18.76941 | 1733.733
18.77667 | 1733.762
18.7839 | 1733.657
18.79114 | 1733.523
18.7984 | 1733.49
18.80565 | 1733.526
18.81289 | 1733.413
18.82015 | 1733.337
18.82738 | 1733.261
18.83464 | 1733.165
18.84188 | 1733.201
18.84912 | 1733.164
18.85638 | 1733.036
18.86362 | 1732.929
18.87086 | 1732.921
18.87813 | 1732.89
18.88536 | 1732.755
18.8926 | 1732.671
18.89984 | 1732.715
18.90711 | 1732.44
18.91433 | 1732.092
18.92159 | 1731.977
18.92884 | 1731.959
18.93609 | 1731.902
18.94333 | 1731.83
18.95057 | 1731.729
18.95781 | 1731.663
18.96508 | 1731.617
18.97231 | 1731.546
18.97957 | 1731.374
18.98681 | 1731.439
18.99403 | 1731.427
19.0013 | 1731.327
19.00855 | 1731.148
19.0158 | 1731.144
19.02305 | 1731.184
19.03028 | 1731.029
19.03754 | 1730.984
19.04478 | 1730.979
19.05203 | 1730.936
19.05926 | 1730.885
19.06651 | 1730.79
19.07376 | 1730.651
19.08101 | 1730.641
19.08824 | 1730.623
19.09553 | 1730.579
19.10276 | 1730.354
19.11 | 1730.442
19.11724 | 1730.381
19.12448 | 1730.251
19.13173 | 1730.162
19.13898 | 1730.179
19.14624 | 1730.15
19.15347 | 1730.054
19.16072 | 1729.979
19.16798 | 1730
19.17522 | 1729.936
19.18247 | 1729.914
19.18971 | 1729.837
19.19695 | 1729.744
19.20419 | 1729.695
19.21144 | 1729.633
19.2187 | 1729.557
19.22593 | 1729.429
19.23317 | 1729.43
19.24043 | 1729.381
19.24769 | 1729.216
19.25493 | 1729.172
19.26218 | 1729.184
19.26943 | 1729.154
19.27666 | 1728.968
19.28391 | 1728.92
19.29116 | 1728.929
19.29839 | 1728.837
19.30563 | 1728.773
19.31291 | 1728.725
19.32014 | 1728.69
19.32739 | 1728.729
19.33464 | 1728.65
19.34188 | 1728.531
19.34913 | 1728.491
19.35637 | 1728.521
19.36361 | 1728.418
19.37087 | 1728.318
19.37811 | 1728.235
19.38535 | 1728.205
19.3926 | 1728.089
19.39985 | 1728.028
19.4071 | 1728
19.41434 | 1728.008
19.4216 | 1727.97
19.42884 | 1727.897
19.43609 | 1727.845
19.44332 | 1727.801
19.45056 | 1727.769
19.45783 | 1727.684
19.46505 | 1727.543
19.47232 | 1727.595
19.47957 | 1727.61
19.4868 | 1727.448
19.49406 | 1727.359375
19.50131 | 1727.358
19.50855 | 1727.298
19.51578 | 1727.244
19.52304 | 1727.18
19.53028 | 1727.208
19.53753 | 1727.103
19.54478 | 1727.09375
19.55203 | 1726.937
19.55927 | 1726.883
19.56652 | 1726.898
19.57376 | 1726.889
19.58102 | 1726.764
19.58826 | 1726.629
19.5955 | 1726.647
19.60275 | 1726.602
19.61 | 1726.463
19.61724 | 1726.474
19.6245 | 1726.453
19.63172 | 1726.351
19.63897 | 1726.263
19.64623 | 1726.237
19.65347 | 1726.217
19.66073 | 1726.134
19.66797 | 1726.107
19.6752 | 1725.9375
19.68247 | 1725.953
19.68971 | 1725.908
19.69697 | 1725.839
19.70419 | 1725.729
19.71144 | 1725.726
19.71868 | 1725.777
19.72592 | 1725.732
19.73318 | 1725.508
19.74043 | 1725.52
19.74768 | 1725.53
19.75493 | 1725.422
19.76217 | 1725.336
19.76941 | 1725.37
19.77666 | 1725.37
19.7839 | 1725.297
19.79117 | 1725.216
19.79837 | 1725.186
19.80565 | 1725.126
19.81289 | 1725.148
19.82014 | 1725.117
19.82737 | 1724.979
19.83463 | 1724.893
19.84188 | 1724.929
19.84915 | 1724.773
19.85638 | 1724.676
19.86363 | 1724.693
19.87087 | 1724.68
19.87812 | 1724.571
19.88535 | 1724.421875
19.89261 | 1724.469
19.89983 | 1724.396
19.9071 | 1724.385
19.91435 | 1724.249
19.92159 | 1724.138
19.92883 | 1724.155
19.9361 | 1724.102
19.94334 | 1723.988
19.95058 | 1723.941
19.95784 | 1723.933
19.96507 | 1723.871
19.9723 | 1723.76
19.97955 | 1723.723
19.98681 | 1723.761
19.99406 | 1723.646
20.00131 | 1723.542
20.00853 | 1723.53
20.0158 | 1723.489
20.02302 | 1723.496
20.03028 | 1723.455
20.03754 | 1723.388
20.04478 | 1723.287
20.05202 | 1723.373
20.05925 | 1723.358
20.06651 | 1723.22
20.07376 | 1723.119
20.08099 | 1723.125
20.08826 | 1723.077
20.0955 | 1722.947
20.10274 | 1722.901
20.10999 | 1722.973
20.11724 | 1722.804
20.1245 | 1722.766
20.13174 | 1722.703
20.13898 | 1722.698
20.14623 | 1722.604
20.15348 | 1722.565
20.16071 | 1722.452
20.16795 | 1722.363
20.1752 | 1722.323
20.18246 | 1722.264
20.1897 | 1722.175
20.19695 | 1722.21
20.2042 | 1722.146
20.21145 | 1722.077
20.21869 | 1721.948
20.22595 | 1722.015
20.23318 | 1721.968
20.24041 | 1721.87
20.24767 | 1721.793
20.25492 | 1721.78125
20.26216 | 1721.758
20.26942 | 1721.666
20.27665 | 1721.575
20.28391 | 1721.498
20.29115 | 1721.554
20.2984 | 1721.52
20.30566 | 1721.393
20.31289 | 1721.302
20.32014 | 1721.413
20.3274 | 1721.374
20.33464 | 1721.218
20.34188 | 1721.328
20.34911 | 1721.287
20.35638 | 1721.168
20.3636 | 1721.129
20.37086 | 1721.09
20.37812 | 1721.045
20.38537 | 1721.016
20.39261 | 1720.987
20.39985 | 1720.969
20.40709 | 1720.803
20.41435 | 1720.821
20.42158 | 1720.81
20.42884 | 1720.693
20.43608 | 1720.665
20.44331 | 1720.674
20.45057 | 1720.574
20.45782 | 1720.411
20.46507 | 1720.396
20.47233 | 1720.396
20.47957 | 1720.321
20.48681 | 1720.31
20.49405 | 1720.267
20.5013 | 1720.199
20.50853 | 1720.08
20.51579 | 1719.993
20.52303 | 1719.965
20.53028 | 1719.937
20.53751 | 1719.926
20.5448 | 1719.804
20.55204 | 1719.665
20.55928 | 1719.692
20.56652 | 1719.68
20.57376 | 1719.574
20.58101 | 1719.494
20.58825 | 1719.512
20.59551 | 1719.499
20.60274 | 1719.352
20.60999 | 1719.348
20.61724 | 1719.164
20.62449 | 1719.154
20.63175 | 1719.1
20.63899 | 1719.064
20.64623 | 1719.045
20.65348 | 1718.978
20.66072 | 1718.894
20.66797 | 1718.787
20.67521 | 1718.779
20.68245 | 1718.81
20.68971 | 1718.753
20.69696 | 1718.598
20.7042 | 1718.548
20.71145 | 1718.499
20.7187 | 1718.476
20.72594 | 1718.343
20.73319 | 1718.331
20.74045 | 1718.312
20.74767 | 1718.252
20.75491 | 1718.147
20.76218 | 1718.085
20.76941 | 1718.051
20.77666 | 1718.053
20.78392 | 1717.99
20.79115 | 1717.855
20.7984 | 1717.861
20.80564 | 1717.834
20.81289 | 1717.711
20.82014 | 1717.634
20.82739 | 1717.66
20.83464 | 1717.6875
20.84188 | 1717.55
20.84912 | 1717.476
20.85638 | 1717.474
20.86362 | 1717.465
20.87087 | 1717.39
20.87811 | 1717.293
20.88536 | 1717.226
20.8926 | 1717.177
20.89984 | 1717.116
20.90711 | 1717.051
20.91433 | 1716.937
20.9216 | 1717.031
20.92884 | 1716.903
20.93608 | 1716.856
20.94333 | 1716.73
20.95058 | 1716.728
20.95782 | 1716.687
20.96506 | 1716.642
20.97231 | 1716.595
20.97955 | 1716.522
20.98681 | 1716.414
20.99406 | 1716.359
21.00131 | 1716.245
21.00855 | 1716.189
21.01579 | 1716.261
21.02303 | 1716.256
21.03029 | 1716.064
21.03752 | 1715.977
21.04477 | 1715.992
21.05202 | 1715.906
21.05927 | 1715.824
21.06652 | 1715.793
21.07377 | 1715.81
21.081 | 1715.787
21.08826 | 1715.63
21.09551 | 1715.539
21.10275 | 1715.606
21.11001 | 1715.582
21.11724 | 1715.531
21.12447 | 1715.433
21.13174 | 1715.376
21.13898 | 1715.383
21.14625 | 1715.314
21.15346 | 1715.189
21.16071 | 1715.091
21.16796 | 1715.15
21.1752 | 1715.122
21.18245 | 1714.959
21.1897 | 1714.914
21.19695 | 1714.985
21.20421 | 1714.881
21.21145 | 1714.861
21.21868 | 1714.857
21.22594 | 1714.835
21.23317 | 1714.738
21.24044 | 1714.661
21.24765 | 1714.58
21.25493 | 1714.574
21.26217 | 1714.624
21.26942 | 1714.578
21.27665 | 1714.492
21.2839 | 1714.481
21.29116 | 1714.493
21.29842 | 1714.406
21.30565 | 1714.325
21.3129 | 1714.372
21.32014 | 1714.365
21.32739 | 1714.19
21.33462 | 1714.194
21.3419 | 1714.152
21.34912 | 1714.093
21.35638 | 1714.124
21.36363 | 1714.053
21.37086 | 1714.039
21.3781 | 1713.991
21.38537 | 1713.968
21.3926 | 1713.898
21.39986 | 1713.817
21.40711 | 1713.892
21.41435 | 1713.805
21.42158 | 1713.681
21.42884 | 1713.598
21.43609 | 1713.653
21.44335 | 1713.597
21.45058 | 1713.549
21.45781 | 1713.485
21.46508 | 1713.452
21.4723 | 1713.385
21.47956 | 1713.37
21.48681 | 1713.298
21.49406 | 1713.203
21.50129 | 1713.259
21.50852 | 1713.211
21.51579 | 1713.117
21.52304 | 1713.075
21.53027 | 1713.124
21.53753 | 1712.993
21.54477 | 1712.894
21.55201 | 1712.866
21.55926 | 1712.933
21.56651 | 1712.771
21.57377 | 1712.644
21.58101 | 1712.615
21.58825 | 1712.622
21.5955 | 1712.553
21.60275 | 1712.589
21.60999 | 1712.494
21.61724 | 1712.392
21.62448 | 1712.337
21.63173 | 1712.308
21.63898 | 1712.196
21.64623 | 1712.202
21.65347 | 1712.233
21.66072 | 1712.089
21.66797 | 1711.984375
21.67523 | 1711.998
21.68246 | 1711.948
21.68969 | 1711.874
21.69695 | 1711.851
21.70421 | 1711.843
21.71144 | 1711.767
21.71869 | 1711.693
21.72592 | 1711.645
21.73319 | 1711.596
21.74043 | 1711.61
21.74767 | 1711.612
21.75493 | 1711.507
21.76217 | 1711.393
21.76942 | 1711.389
21.77668 | 1711.404
21.78391 | 1711.26
21.79116 | 1711.29
21.79838 | 1711.347
21.80566 | 1711.207
21.81288 | 1711.089
21.82014 | 1711.022
21.82739 | 1711.039
21.83464 | 1710.997
21.84189 | 1710.998
21.84913 | 1710.862
21.85637 | 1710.852
21.86364 | 1710.844
21.87087 | 1710.78
21.87812 | 1710.679
21.88536 | 1710.662
21.89258 | 1710.706
21.89985 | 1710.571
21.9071 | 1710.473
21.91435 | 1710.458
21.9216 | 1710.511
21.92884 | 1710.376
21.93609 | 1710.38
21.94333 | 1710.318
21.95058 | 1710.238
21.95781 | 1710.161
21.96506 | 1710.172
21.97231 | 1710.028
21.97955 | 1710.034
21.98678 | 1709.956
21.99407 | 1709.846
22.00131 | 1709.734
22.00855 | 1709.723
22.01579 | 1709.784
22.02303 | 1709.603
22.03029 | 1709.585
22.03753 | 1709.662
22.04479 | 1709.628
22.05202 | 1709.481
22.05927 | 1709.439
22.06652 | 1709.425
22.07377 | 1709.344
22.08102 | 1709.348
22.08826 | 1709.25
22.0955 | 1709.131
22.10275 | 1709.14
22.10999 | 1709.068
22.11725 | 1709.004
22.12449 | 1708.91
22.13173 | 1708.94
22.13899 | 1708.854
22.14623 | 1708.736
22.15347 | 1708.7
22.16072 | 1708.66
22.16797 | 1708.595
22.17521 | 1708.541
22.18246 | 1708.482
22.18972 | 1708.486
22.19694 | 1708.381
22.20419 | 1708.366
22.21147 | 1708.257
22.21869 | 1708.263
22.22594 | 1708.324
22.23319 | 1708.227
22.24043 | 1708.125
22.24767 | 1708.118
22.25492 | 1708.153
22.26216 | 1708.044
22.26942 | 1707.999
22.27666 | 1707.982
22.28391 | 1707.929
22.29115 | 1707.842
22.2984 | 1707.769
22.30566 | 1707.718
22.3129 | 1707.765
22.32015 | 1707.72
22.32738 | 1707.685
22.33463 | 1707.583
22.34187 | 1707.531
22.34911 | 1707.512
22.35638 | 1707.443
22.36361 | 1707.356
22.37088 | 1707.424
22.37813 | 1707.393
22.38535 | 1707.298
22.39262 | 1707.186
22.39987 | 1707.219
22.4071 | 1707.212
22.41433 | 1707.174
22.42158 | 1707.077
22.42882 | 1707.062
22.43608 | 1707.036
22.44333 | 1706.953
22.45058 | 1706.911
22.45783 | 1706.86
22.46507 | 1706.832
22.47231 | 1706.808
22.47958 | 1706.712
22.48681 | 1706.66
22.49405 | 1706.623
22.5013 | 1706.607
22.50854 | 1706.49
22.51579 | 1706.508
22.52304 | 1706.48
22.53028 | 1706.468
22.53753 | 1706.371
22.54478 | 1706.303
22.55202 | 1706.3
22.55928 | 1706.264
22.56653 | 1706.264
22.57375 | 1706.182
22.58102 | 1706.113
22.58826 | 1706.149
22.59551 | 1706.092
22.60273 | 1706.061
22.60998 | 1706.039
22.61724 | 1706.047
22.62448 | 1705.974
22.63173 | 1705.915
22.63898 | 1705.881
22.64624 | 1705.837
22.65349 | 1705.828
22.66073 | 1705.786
22.66796 | 1705.743
22.67521 | 1705.737
22.68244 | 1705.629
22.68972 | 1705.627
22.69693 | 1705.643
22.7042 | 1705.537
22.71145 | 1705.6
22.71869 | 1705.533
22.72592 | 1705.457
22.73319 | 1705.406
22.74044 | 1705.413
22.7477 | 1705.331
22.75493 | 1705.24
22.76217 | 1705.239
22.76942 | 1705.277
22.77666 | 1705.13
22.78389 | 1705.074
22.79116 | 1705.052
22.79839 | 1705.067
22.80566 | 1704.937
22.81291 | 1704.864
22.82015 | 1704.884
22.82738 | 1704.878
22.83465 | 1704.871
22.84188 | 1704.76
22.84913 | 1704.65
22.85639 | 1704.721
22.86361 | 1704.661
22.87085 | 1704.568
22.87811 | 1704.477
22.88536 | 1704.568
22.89262 | 1704.516
22.89986 | 1704.482
22.90709 | 1704.414
22.91435 | 1704.428
22.92158 | 1704.425
22.92883 | 1704.417
22.93609 | 1704.311
22.94333 | 1704.286
22.95057 | 1704.38
22.9578 | 1704.361
22.96506 | 1704.238
22.97231 | 1704.194
22.97954 | 1704.229
22.98681 | 1704.068
22.99405 | 1703.935
23.0013 | 1703.98
23.00854 | 1703.998
23.01579 | 1703.94
23.02304 | 1703.805
23.03029 | 1703.807
23.03752 | 1703.785
23.04477 | 1703.699
23.05203 | 1703.678
23.05926 | 1703.644
23.06651 | 1703.562
23.07376 | 1703.608
23.08101 | 1703.469
23.08826 | 1703.297
23.09551 | 1703.415
23.10275 | 1703.477
23.10999 | 1703.413
23.11724 | 1703.231
23.1245 | 1703.251
23.13173 | 1703.22
23.13896 | 1703.123
23.14622 | 1703.084
23.15348 | 1703.085
23.16072 | 1703.051
23.16797 | 1703.029
23.1752 | 1702.953
23.18246 | 1702.936
23.18971 | 1702.946
23.19694 | 1702.919
23.2042 | 1702.867
23.21145 | 1702.787
23.21869 | 1702.868
23.22596 | 1702.76
23.23318 | 1702.734
23.24043 | 1702.703
23.24767 | 1702.744
23.25494 | 1702.644
23.26215 | 1702.552
23.26941 | 1702.57
23.27666 | 1702.541
23.28391 | 1702.501
23.29115 | 1702.5
23.2984 | 1702.44
23.30564 | 1702.406
23.31291 | 1702.334
23.32013 | 1702.316
23.32739 | 1702.266
23.33464 | 1702.278
23.34186 | 1702.315
23.34912 | 1702.229
23.35638 | 1702.089
23.36363 | 1702.092
23.37088 | 1702.129
23.37811 | 1701.994
23.38536 | 1701.966
23.3926 | 1701.961
23.39985 | 1701.924
23.40709 | 1701.808
23.41434 | 1701.827
23.42159 | 1701.698
23.42883 | 1701.662
23.43607 | 1701.7
23.44335 | 1701.619
23.45058 | 1701.542
23.45783 | 1701.658
23.46507 | 1701.629
23.4723 | 1701.494
23.47956 | 1701.43
23.4868 | 1701.446
23.49406 | 1701.44
23.5013 | 1701.304
23.50854 | 1701.26
23.5158 | 1701.26
23.52305 | 1701.219
23.5303 | 1701.177
23.53753 | 1701.115
23.54477 | 1701.017
23.55202 | 1701.065
23.55927 | 1701.023
23.56652 | 1700.926
23.57376 | 1700.867
23.581 | 1700.97
23.58826 | 1700.947
23.59551 | 1700.756
23.60276 | 1700.722
23.61001 | 1700.784
23.61725 | 1700.716
23.62448 | 1700.647
23.63174 | 1700.667
23.63899 | 1700.642
23.64622 | 1700.585
23.65346 | 1700.583
23.66074 | 1700.478
23.66796 | 1700.512
23.67521 | 1700.461
23.68247 | 1700.436
23.6897 | 1700.356
23.69695 | 1700.33
23.7042 | 1700.371
23.71143 | 1700.347
23.71869 | 1700.266
23.72593 | 1700.241
23.73318 | 1700.242
23.74043 | 1700.162
23.74767 | 1700.061
23.75493 | 1700.031
23.76218 | 1700.046
23.76942 | 1700.026
23.77666 | 1699.943
23.78391 | 1699.9
23.79115 | 1699.935
23.79839 | 1699.873
23.80565 | 1699.802
23.81288 | 1699.727
23.82015 | 1699.86
23.8274 | 1699.808
23.83462 | 1699.678
23.84189 | 1699.645
23.84914 | 1699.697
23.85637 | 1699.677
23.86361 | 1699.545
23.87086 | 1699.51
23.8781 | 1699.479
23.88535 | 1699.459
23.8926 | 1699.397
23.89985 | 1699.346
23.9071 | 1699.281
23.91434 | 1699.331
23.92159 | 1699.312
23.92885 | 1699.172
23.93608 | 1699.062
23.94333 | 1699.09375
23.95057 | 1699.086
23.95782 | 1698.987
23.96507 | 1698.98
23.97232 | 1698.997
23.97955 | 1698.966
23.9868 | 1698.817
23.99405 | 1698.781
24.0013 | 1698.768
24.00856 | 1698.737
24.01579 | 1698.735
24.02303 | 1698.649
24.03029 | 1698.635
24.03754 | 1698.601
24.04479 | 1698.594
24.05201 | 1698.506
24.05926 | 1698.39
24.06651 | 1698.488
24.07375 | 1698.439
24.081 | 1698.202
24.08825 | 1698.245
24.0955 | 1698.205
24.10276 | 1698.126
24.11 | 1698.068
24.11724 | 1698.102
24.12449 | 1698.077
24.13172 | 1698.008
24.13899 | 1697.97
24.1462 | 1697.907
24.15348 | 1697.89
24.16072 | 1697.858
24.16797 | 1697.881
24.1752 | 1697.782
24.18246 | 1697.75
24.18971 | 1697.8
24.19697 | 1697.665
24.20421 | 1697.651
24.21145 | 1697.709
24.2187 | 1697.765
24.22594 | 1697.543
24.23318 | 1697.537
24.24044 | 1697.542
24.24766 | 1697.537
24.25492 | 1697.527
24.26217 | 1697.426
24.26942 | 1697.348
24.27665 | 1697.329
24.28392 | 1697.273
24.29116 | 1697.192
24.29841 | 1697.137
24.30567 | 1697.177
24.3129 | 1697.209
24.32013 | 1697.026
24.32738 | 1696.904
24.33463 | 1696.983
24.34189 | 1696.905
24.34913 | 1696.905
24.35637 | 1696.866
24.36363 | 1696.78
24.37086 | 1696.736
24.37811 | 1696.717
24.38537 | 1696.666
24.39261 | 1696.592
24.39984 | 1696.717
24.40708 | 1696.631
24.41434 | 1696.528
24.42158 | 1696.459
24.42882 | 1696.52
24.43608 | 1696.401
24.44332 | 1696.379
24.45057 | 1696.354
24.45782 | 1696.352
24.46506 | 1696.242
24.47232 | 1696.099
24.47957 | 1696.021
24.4868 | 1695.975
24.49405 | 1695.995
24.5013 | 1695.996
24.50853 | 1695.907
24.51579 | 1695.887
24.52303 | 1695.858
24.53029 | 1695.749
24.53753 | 1695.649
24.54478 | 1695.628
24.55203 | 1695.632
24.55927 | 1695.549
24.56652 | 1695.452
24.57378 | 1695.449
24.581 | 1695.448
24.58824 | 1695.367
24.5955 | 1695.335
24.60275 | 1695.302
24.60999 | 1695.256
24.61725 | 1695.245
24.62447 | 1695.183
24.63174 | 1695.052
24.63898 | 1695.127
24.64622 | 1695.119
24.65348 | 1695.085
24.66072 | 1694.99
24.66797 | 1695.041
24.67523 | 1695.069
24.68246 | 1694.984
24.6897 | 1694.902
24.69693 | 1694.934
24.70421 | 1694.838
24.71143 | 1694.808
24.71869 | 1694.754
24.72594 | 1694.775
24.73319 | 1694.767
24.74044 | 1694.729
24.74767 | 1694.738
24.75492 | 1694.629
24.76218 | 1694.634
24.76941 | 1694.628
24.77667 | 1694.544
24.78391 | 1694.521
24.79113 | 1694.572
24.7984 | 1694.553
24.80565 | 1694.334
24.81291 | 1694.359
24.82016 | 1694.369
24.82739 | 1694.347
24.83464 | 1694.296
24.84188 | 1694.308
24.84912 | 1694.242
24.85636 | 1694.19
24.86361 | 1694.144
24.87085 | 1694.1
24.8781 | 1694.104
24.88534 | 1694.095
24.89262 | 1693.962
24.89986 | 1693.885
24.9071 | 1693.936
24.91435 | 1693.885
24.92159 | 1693.853
24.92884 | 1693.922
24.93608 | 1693.9
24.94334 | 1693.86
24.95057 | 1693.778
24.95781 | 1693.675
24.96508 | 1693.717
24.97232 | 1693.725
24.97957 | 1693.738
24.98682 | 1693.686
24.99406 | 1693.589
25.0013 | 1693.574
25.00854 | 1693.548
25.0158 | 1693.416
25.02303 | 1693.366
25.03028 | 1693.495
25.03753 | 1693.515
25.04478 | 1693.338
25.05202 | 1693.341
25.05928 | 1693.324
25.06652 | 1693.321
25.07376 | 1693.266
25.08102 | 1693.241
25.08827 | 1693.269
25.09549 | 1693.213
25.10274 | 1693.182
25.11001 | 1693.163
25.11723 | 1693.132
25.12449 | 1693.234
25.13174 | 1693.115
25.13898 | 1693.035
25.14623 | 1692.967
25.15347 | 1693.098
25.16072 | 1693.015
25.16797 | 1692.949
25.17522 | 1692.962
25.18246 | 1693.005
25.1897 | 1692.943
25.19695 | 1692.817
25.2042 | 1692.848
25.21145 | 1692.87
25.21869 | 1692.897
25.22593 | 1692.817
25.23319 | 1692.831
25.24042 | 1692.721
25.24766 | 1692.721
25.25494 | 1692.674
25.26216 | 1692.59
25.26943 | 1692.673
25.27667 | 1692.673
25.2839 | 1692.655
25.29116 | 1692.519
25.29841 | 1692.573
25.30564 | 1692.516
25.31288 | 1692.443
25.32013 | 1692.475
25.32738 | 1692.433
25.33464 | 1692.386
25.34189 | 1692.379
25.34914 | 1692.348
25.35638 | 1692.261
25.36362 | 1692.296
25.37086 | 1692.292
25.37812 | 1692.213
25.38535 | 1692.137
25.3926 | 1692.222
25.39985 | 1692.168
25.40709 | 1692.071
25.41434 | 1692.071
25.4216 | 1692.186
25.42883 | 1692.055
25.43608 | 1691.984
25.44333 | 1691.946
25.45058 | 1691.948
25.45783 | 1691.913
25.46507 | 1691.928
25.4723 | 1691.888
25.47956 | 1691.893
25.48681 | 1691.882
25.49407 | 1691.846
25.50129 | 1691.801
25.50854 | 1691.816
25.51579 | 1691.85
25.52303 | 1691.812
25.53029 | 1691.666
25.53753 | 1691.695
25.54478 | 1691.7
25.55203 | 1691.708
25.55927 | 1691.642
25.56651 | 1691.665
25.57376 | 1691.631
25.58099 | 1691.547
25.58827 | 1691.499
25.59548 | 1691.563
25.60275 | 1691.538
25.61 | 1691.604
25.61724 | 1691.571
25.62448 | 1691.532
25.63174 | 1691.476
25.63898 | 1691.475
25.64625 | 1691.45
25.65348 | 1691.359
25.66072 | 1691.426
25.66796 | 1691.398
25.67522 | 1691.283
25.68245 | 1691.235
25.68972 | 1691.27
25.69695 | 1691.269
25.7042 | 1691.229
25.71146 | 1691.256
25.71869 | 1691.219
25.72592 | 1691.248
25.73319 | 1691.23
25.74043 | 1691.203
25.74768 | 1691.121
25.75495 | 1691.138
25.76217 | 1691.139
25.76941 | 1691.004
25.77667 | 1690.98
25.78391 | 1691.013
25.79117 | 1691.032
25.79841 | 1690.911
25.80564 | 1690.925
25.8129 | 1690.944
25.82012 | 1690.984
25.82738 | 1690.912
25.83465 | 1690.908
25.84188 | 1690.898
25.84912 | 1690.961
25.85635 | 1690.965
25.86362 | 1690.918
25.87087 | 1690.849
25.8781 | 1690.915
25.88536 | 1690.881
25.8926 | 1690.791
25.89984 | 1690.804
25.90709 | 1690.798
25.91433 | 1690.725
25.9216 | 1690.652
25.92884 | 1690.657
25.93608 | 1690.663
25.94333 | 1690.656
25.95058 | 1690.617
25.95782 | 1690.565
25.96506 | 1690.518
25.97231 | 1690.54
25.97956 | 1690.486
25.9868 | 1690.391
25.99405 | 1690.484
26.0013 | 1690.48
26.00854 | 1690.425
26.01579 | 1690.371
26.02305 | 1690.411
26.03028 | 1690.375
26.03752 | 1690.346
26.04478 | 1690.267
26.05204 | 1690.299
26.05927 | 1690.247
26.06652 | 1690.192
26.07374 | 1690.145
26.08101 | 1690.159
26.08825 | 1690.155
26.0955 | 1690.172
26.10276 | 1690.134
26.11 | 1690.052
26.11725 | 1690.123
26.12451 | 1690.102
26.13174 | 1690.067
26.13898 | 1690.071
26.14621 | 1690.206
26.15348 | 1690.144
26.1607 | 1690.006
26.16796 | 1690.062
26.1752 | 1690.046
26.18247 | 1690.078
26.18971 | 1690.031
26.19694 | 1690.003
26.2042 | 1689.979
26.21146 | 1689.941
26.21869 | 1689.951
26.22595 | 1689.868
26.23319 | 1689.896
26.24041 | 1689.997
26.24767 | 1689.881
26.25492 | 1689.786
26.26218 | 1689.789
26.26942 | 1689.801
26.27667 | 1689.726
26.28391 | 1689.683
26.29116 | 1689.716
26.29841 | 1689.647
26.30564 | 1689.583
26.31289 | 1689.640625
26.32013 | 1689.548
26.32738 | 1689.546
26.33461 | 1689.559
26.3419 | 1689.526
26.34913 | 1689.371
26.35637 | 1689.449
26.36362 | 1689.473
26.37086 | 1689.331
26.37811 | 1689.311
26.38536 | 1689.378
26.39262 | 1689.351
26.39985 | 1689.279
26.4071 | 1689.222
26.41434 | 1689.368
26.42159 | 1689.243
26.42884 | 1689.207
26.43609 | 1689.213
26.44333 | 1689.086
26.45057 | 1689.111
26.45781 | 1689.156
26.46507 | 1689.017
26.47231 | 1688.957
26.47956 | 1689.072
26.48681 | 1689.055
26.49406 | 1689.003
26.50129 | 1688.923
26.50855 | 1688.979
26.5158 | 1688.909
26.52303 | 1688.877
26.53029 | 1688.94
26.53754 | 1689.015
26.54477 | 1688.884
26.55201 | 1688.833
26.55929 | 1688.814
26.56652 | 1688.77
26.57377 | 1688.866
26.58102 | 1688.825
26.58825 | 1688.718
26.5955 | 1688.728
26.60274 | 1688.796875
26.60999 | 1688.781
26.61724 | 1688.721
26.62449 | 1688.803
26.63173 | 1688.765
26.63898 | 1688.663
26.64623 | 1688.618
26.65349 | 1688.644
26.66073 | 1688.645
26.66798 | 1688.608
26.67521 | 1688.634
26.68246 | 1688.55
26.68969 | 1688.548
26.69694 | 1688.489
26.7042 | 1688.44
26.71144 | 1688.394
26.7187 | 1688.463
26.72594 | 1688.422
26.73318 | 1688.327
26.74044 | 1688.305
26.74769 | 1688.386
26.75492 | 1688.306
26.76216 | 1688.292
26.76941 | 1688.272
26.77665 | 1688.309
26.7839 | 1688.238
26.79116 | 1688.173
26.79841 | 1688.173
26.80565 | 1688.207
26.8129 | 1688.158
26.82014 | 1688.186
26.8274 | 1688.092
26.83463 | 1688.068
26.84188 | 1688.076
26.84912 | 1688.034
26.85636 | 1687.905
26.86361 | 1687.926
26.87087 | 1687.986
26.8781 | 1687.957
26.88536 | 1687.913
26.8926 | 1687.818
26.89986 | 1687.833
26.90711 | 1687.807
26.91435 | 1687.854
26.92158 | 1687.823
26.92885 | 1687.783
26.93608 | 1687.786
26.94334 | 1687.788
26.95056 | 1687.752
26.95781 | 1687.651
26.96506 | 1687.718
26.9723 | 1687.734
26.97956 | 1687.6
26.98681 | 1687.664
26.99406 | 1687.687
27.00131 | 1687.654
27.00855 | 1687.619
27.01579 | 1687.644
27.02304 | 1687.647
27.03027 | 1687.526
27.03754 | 1687.555
27.04475 | 1687.483
27.05203 | 1687.52
27.05927 | 1687.599
27.06652 | 1687.525
27.07375 | 1687.443
27.08101 | 1687.497
27.08826 | 1687.494
27.09553 | 1687.452
27.10276 | 1687.394
27.11 | 1687.474
27.11724 | 1687.427
27.12449 | 1687.355
27.13172 | 1687.306
27.13899 | 1687.366
27.14622 | 1687.388
27.15348 | 1687.411
27.16073 | 1687.405
27.16797 | 1687.325
27.17521 | 1687.345
27.18247 | 1687.324
27.18971 | 1687.244
27.19695 | 1687.244
27.20421 | 1687.278
27.21144 | 1687.283
27.21868 | 1687.196
27.22593 | 1687.174
27.23319 | 1687.248
27.24044 | 1687.222
27.24769 | 1687.185
27.25492 | 1687.143
27.26218 | 1687.193
27.26941 | 1687.17
27.27666 | 1687.165
27.28392 | 1687.108
27.29116 | 1687.082
27.29839 | 1687.113
27.30563 | 1687.093
27.31289 | 1686.989
27.32014 | 1687.024
27.32737 | 1687.017
27.33464 | 1686.956
27.34187 | 1686.904
27.34912 | 1686.98
27.35637 | 1686.998
27.36361 | 1686.937
27.37087 | 1686.837
27.37811 | 1686.776
27.38535 | 1686.794
27.3926 | 1686.772
27.39985 | 1686.702
27.40709 | 1686.741
27.41434 | 1686.613
27.42158 | 1686.648
27.42884 | 1686.609
27.43608 | 1686.521
27.44334 | 1686.588
27.45057 | 1686.661
27.45782 | 1686.571
27.46507 | 1686.53
27.47232 | 1686.526
27.47955 | 1686.584
27.48679 | 1686.527
27.49405 | 1686.518
27.50131 | 1686.54
27.50855 | 1686.519
27.5158 | 1686.529
27.52303 | 1686.489
27.53029 | 1686.484
27.53753 | 1686.538
27.54477 | 1686.56
27.55203 | 1686.469
27.55927 | 1686.467
27.56651 | 1686.502
27.57378 | 1686.447
27.58101 | 1686.364
27.58826 | 1686.375
27.59549 | 1686.421
27.60276 | 1686.304
27.60998 | 1686.281
27.61725 | 1686.306
27.62448 | 1686.313
27.63174 | 1686.266
27.63898 | 1686.247
27.64622 | 1686.266
27.65346 | 1686.163
27.66073 | 1686.205
27.66796 | 1686.161
27.67522 | 1686.086
27.68246 | 1686.112
27.68969 | 1686.157
27.69695 | 1686.069
27.7042 | 1686.037
27.71145 | 1686.001
27.7187 | 1686.101
27.72593 | 1686.013
27.73319 | 1686.027
27.74043 | 1686.016
27.74768 | 1686.001
27.75491 | 1685.989
27.76217 | 1685.921
27.76941 | 1685.902
27.77666 | 1685.924
27.78389 | 1685.893
27.79117 | 1685.883
27.79841 | 1685.77
27.80566 | 1685.848
27.81289 | 1685.769
27.82013 | 1685.741
27.82738 | 1685.666
27.83463 | 1685.71875
27.84189 | 1685.75
27.84912 | 1685.606
27.85637 | 1685.57
27.86363 | 1685.63
27.87087 | 1685.648
27.87813 | 1685.649
27.88536 | 1685.53
27.89261 | 1685.51
27.89985 | 1685.545
27.90709 | 1685.494
27.91434 | 1685.472
27.92159 | 1685.415
27.92883 | 1685.477
27.93609 | 1685.476
27.94333 | 1685.397
27.95058 | 1685.355
27.95784 | 1685.408
27.96507 | 1685.377
27.97232 | 1685.289
27.97956 | 1685.314
27.98681 | 1685.342
27.99404 | 1685.237
28.00129 | 1685.242
28.00856 | 1685.179
28.01579 | 1685.253
28.02304 | 1685.213
28.03029 | 1685.194
28.03754 | 1685.158
28.04478 | 1685.088
28.05202 | 1685.163
28.05926 | 1685.126
28.06652 | 1685.073
28.07376 | 1685.133
28.081 | 1685.052
28.08825 | 1684.992
28.0955 | 1684.911
28.10276 | 1684.942
28.11 | 1684.904
28.11725 | 1684.952
28.12449 | 1684.895
28.13174 | 1684.828
28.13897 | 1684.815
28.14622 | 1684.829
28.15348 | 1684.802
28.1607 | 1684.695
28.16797 | 1684.723
28.17522 | 1684.764
28.18245 | 1684.661
28.18971 | 1684.588
28.19696 | 1684.629
28.2042 | 1684.567
28.21144 | 1684.539
28.21869 | 1684.52
28.22593 | 1684.515
28.23318 | 1684.424
28.24043 | 1684.418
28.24768 | 1684.36
28.25493 | 1684.305
28.26217 | 1684.341
28.26941 | 1684.283
28.27667 | 1684.253
28.28391 | 1684.134
28.29115 | 1684.225
28.2984 | 1684.177
28.30564 | 1684.131
28.3129 | 1684.083
28.32014 | 1684.136
28.32737 | 1684.137
28.33463 | 1684.012
28.34188 | 1683.999
28.34913 | 1683.934
28.35638 | 1683.943
28.36362 | 1683.9
28.37086 | 1683.854
28.37812 | 1683.81
28.38536 | 1683.839
28.39262 | 1683.807
28.39983 | 1683.722
28.40709 | 1683.674
28.41434 | 1683.776
28.42157 | 1683.731
28.42883 | 1683.565
28.43608 | 1683.604
28.44333 | 1683.634
28.45058 | 1683.554
28.45782 | 1683.51
28.46507 | 1683.571
28.47232 | 1683.569
28.47955 | 1683.536
28.48682 | 1683.495
28.49403 | 1683.434
28.5013 | 1683.446
28.50854 | 1683.475
28.51579 | 1683.444
28.52303 | 1683.384
28.53028 | 1683.36
28.53754 | 1683.386
28.5448 | 1683.31
28.55203 | 1683.213
28.55928 | 1683.226
28.56652 | 1683.282
28.57376 | 1683.211
28.581 | 1683.125
28.58826 | 1683.131
28.59549 | 1683.092
28.60275 | 1683.012
28.61001 | 1683.061
28.61725 | 1682.904
28.62448 | 1682.911
28.63175 | 1682.91
28.63899 | 1682.912
28.64624 | 1682.849
28.65349 | 1682.912
28.66072 | 1682.838
28.66796 | 1682.773
28.67521 | 1682.766
28.68246 | 1682.823
28.68971 | 1682.738
28.69696 | 1682.746
28.70419 | 1682.68
28.71145 | 1682.74
28.71868 | 1682.677
28.72594 | 1682.693
28.73319 | 1682.641
28.74044 | 1682.651
28.74767 | 1682.707
28.7549 | 1682.688
28.76216 | 1682.556
28.76941 | 1682.572
28.77665 | 1682.546
28.78391 | 1682.511
28.79115 | 1682.373
28.7984 | 1682.47
28.80564 | 1682.478
28.81289 | 1682.397
28.82015 | 1682.29
28.8274 | 1682.294
28.83463 | 1682.364
28.84187 | 1682.34
28.84913 | 1682.337
28.85636 | 1682.224
28.86361 | 1682.205
28.87086 | 1682.223
28.87811 | 1682.097
28.88536 | 1682.088
28.89261 | 1682.143
28.89985 | 1682.107
28.9071 | 1682.078
28.91435 | 1682.005
28.92161 | 1682.089
28.92883 | 1682.11
28.93607 | 1682.049
28.94333 | 1682.019
28.95058 | 1682.011
28.95782 | 1681.991
28.96507 | 1681.947
28.9723 | 1681.884
28.97957 | 1681.852
28.98681 | 1681.892
28.99406 | 1682.018
29.00131 | 1681.868
29.00855 | 1681.883
29.01579 | 1681.978
29.02305 | 1681.928
29.03029 | 1681.88
29.03753 | 1681.871
29.04476 | 1681.917
29.05204 | 1681.926
29.05926 | 1681.814
29.06651 | 1681.89
29.07377 | 1681.856
29.08102 | 1681.873
29.08826 | 1681.809
29.0955 | 1681.869
29.10274 | 1681.806
29.11 | 1681.802
29.11724 | 1681.775
29.1245 | 1681.703
29.13173 | 1681.711
29.13896 | 1681.754
29.14623 | 1681.71
29.15348 | 1681.635
29.16073 | 1681.672
29.16798 | 1681.729
29.17522 | 1681.635
29.18247 | 1681.6
29.18971 | 1681.572
29.19695 | 1681.603
29.20418 | 1681.556
29.21144 | 1681.503
29.21868 | 1681.43
29.22593 | 1681.446
29.23317 | 1681.49
29.24044 | 1681.437
29.24769 | 1681.358
29.25493 | 1681.43
29.26218 | 1681.468
29.26941 | 1681.334
29.27666 | 1681.306
29.28391 | 1681.308
29.29116 | 1681.332
29.2984 | 1681.231
29.30564 | 1681.213
29.3129 | 1681.205
29.32015 | 1681.178
29.3274 | 1681.192
29.33464 | 1681.098
29.34188 | 1681.103
29.34913 | 1681.108
29.35636 | 1681.142
29.36362 | 1681.076
29.37086 | 1681.035
29.3781 | 1681.128
29.38536 | 1681.158
29.39261 | 1680.985
29.39985 | 1680.937
29.4071 | 1680.969
29.41434 | 1680.955
29.42159 | 1680.868
29.42884 | 1680.908
29.43609 | 1680.929
29.44332 | 1680.935
29.45057 | 1680.885
29.45784 | 1680.867
29.46506 | 1680.859
29.47231 | 1680.917
29.47956 | 1680.931
29.48681 | 1680.843
29.49405 | 1680.849
29.5013 | 1680.908
29.50854 | 1680.834
29.5158 | 1680.754
29.52305 | 1680.793
29.53029 | 1680.833
29.53753 | 1680.762
29.54477 | 1680.7
29.55203 | 1680.692
29.55927 | 1680.707
29.56652 | 1680.683
29.57376 | 1680.694
29.58101 | 1680.655
29.58825 | 1680.647
29.5955 | 1680.646
29.60276 | 1680.63
29.60999 | 1680.483
29.61725 | 1680.565
29.6245 | 1680.574
29.63172 | 1680.557
29.63899 | 1680.49
29.64623 | 1680.532
29.65347 | 1680.509
29.66071 | 1680.455
29.66796 | 1680.448
29.6752 | 1680.451
29.68246 | 1680.363
29.68971 | 1680.38
29.69697 | 1680.376
29.7042 | 1680.316
29.71145 | 1680.402
29.71868 | 1680.381
29.72594 | 1680.328
29.73318 | 1680.28
29.74043 | 1680.286
29.74767 | 1680.243
29.75492 | 1680.176
29.76217 | 1680.199
29.76942 | 1680.231
29.77665 | 1680.278
29.78392 | 1680.182
29.79116 | 1680.147
29.7984 | 1680.136
29.80566 | 1680.148
29.8129 | 1680.167
29.82013 | 1680.117
29.82739 | 1680.083
29.83463 | 1680.097
29.84189 | 1680.099
29.84912 | 1679.983
29.85636 | 1680.009
29.86362 | 1680.157
29.87085 | 1680.082
29.87811 | 1679.983
29.88536 | 1680.032
29.89261 | 1680.015
29.89986 | 1679.911
29.9071 | 1679.926
29.91433 | 1679.981
29.92159 | 1680.008
29.92882 | 1679.95
29.93609 | 1679.952
29.9433 | 1679.939
29.95058 | 1679.915
29.95783 | 1680.052
29.96507 | 1680.014
29.9723 | 1679.907
29.97956 | 1679.956
29.98681 | 1679.952
29.99407 | 1679.909
30.0013 | 1679.827
30.00855 | 1679.901
30.01579 | 1679.982
30.02304 | 1679.833
30.03028 | 1679.811
30.03755 | 1679.892
30.04477 | 1679.922
30.05203 | 1679.889
30.05928 | 1679.902
30.06651 | 1679.887
30.07375 | 1679.893
30.08102 | 1679.869
30.08826 | 1679.844
30.0955 | 1679.815
30.10276 | 1679.911
30.11 | 1679.897
30.11723 | 1679.826
30.12449 | 1679.768
30.13174 | 1679.788
30.139 | 1679.792
30.14624 | 1679.712
30.15347 | 1679.697
30.16073 | 1679.807
30.16795 | 1679.783
30.17521 | 1679.755
30.18247 | 1679.703
30.18971 | 1679.686
30.19694 | 1679.741
30.20418 | 1679.753
30.21144 | 1679.602
30.21869 | 1679.607
30.22592 | 1679.635
30.23318 | 1679.669
30.24042 | 1679.523
30.24767 | 1679.65
30.25491 | 1679.67
30.26216 | 1679.58
30.26942 | 1679.474
30.27667 | 1679.437
30.2839 | 1679.444
30.29115 | 1679.427
30.29841 | 1679.441
30.30564 | 1679.397
30.31289 | 1679.42
30.32014 | 1679.409
30.32739 | 1679.408
30.33463 | 1679.273
30.34188 | 1679.332
30.34912 | 1679.331
30.35637 | 1679.331
30.36362 | 1679.197
30.37087 | 1679.287
30.37811 | 1679.287
30.38534 | 1679.182
30.39261 | 1679.178
30.39986 | 1679.256
30.40709 | 1679.237
30.41434 | 1679.182
30.42157 | 1679.17
30.42883 | 1679.149
30.43608 | 1679.172
30.44332 | 1679.171875
30.45059 | 1679.131
30.45783 | 1679.032
30.46507 | 1679.114
30.47234 | 1679.183
30.47957 | 1679.095
30.48681 | 1679.054
30.49403 | 1679.102
30.50131 | 1679.067
30.50853 | 1678.963
30.51579 | 1679.005
30.52303 | 1679.005
30.53029 | 1679.026
30.53753 | 1678.959
30.54478 | 1678.939
30.55202 | 1678.868
30.55929 | 1678.923
30.56652 | 1678.884
30.57377 | 1678.793
30.58101 | 1678.796875
30.58824 | 1678.857
30.5955 | 1678.816
30.60275 | 1678.73
30.61 | 1678.782
30.61725 | 1678.826
30.62449 | 1678.72
30.63174 | 1678.708
30.63898 | 1678.699
30.64623 | 1678.723
30.65347 | 1678.717
30.66072 | 1678.67
30.66796 | 1678.643
30.67521 | 1678.612
30.68244 | 1678.654
30.68971 | 1678.586
30.69696 | 1678.461
30.70421 | 1678.536
30.71144 | 1678.503
30.71869 | 1678.44
30.72594 | 1678.482
30.73319 | 1678.472
30.74045 | 1678.461
30.74768 | 1678.402
30.75492 | 1678.347
30.76217 | 1678.363
30.76941 | 1678.348
30.77667 | 1678.321
30.78391 | 1678.294
30.79115 | 1678.281
30.7984 | 1678.294
30.80564 | 1678.326
30.8129 | 1678.232
30.82014 | 1678.14
30.82738 | 1678.301
30.83464 | 1678.299
30.84189 | 1678.187
30.84912 | 1678.13
30.85637 | 1678.171
30.86362 | 1678.162
30.87087 | 1678.052
30.87811 | 1678.106
30.88537 | 1678.137
30.8926 | 1678.089
30.89984 | 1678.068
30.90711 | 1677.981
30.91434 | 1677.998
30.92159 | 1678.067
30.92884 | 1678.074
30.93608 | 1678.001
30.94332 | 1677.954
30.95057 | 1678.105
30.95781 | 1678.066
30.96507 | 1677.976
30.97232 | 1678.023
30.97956 | 1678.007
30.98681 | 1677.941
30.99405 | 1677.922
31.00131 | 1677.929
31.00856 | 1677.966
31.0158 | 1677.938
31.02304 | 1677.921
31.03028 | 1677.878
31.03752 | 1677.851
31.04477 | 1677.868
31.05203 | 1677.828
31.05926 | 1677.776
31.06652 | 1677.833
31.07378 | 1677.824
31.08101 | 1677.805
31.08827 | 1677.732
31.09552 | 1677.811
31.10275 | 1677.817
31.10998 | 1677.724
31.11724 | 1677.741
31.12448 | 1677.77
31.13173 | 1677.753
31.13898 | 1677.775
31.14624 | 1677.675
31.15348 | 1677.652
31.16072 | 1677.667
31.16797 | 1677.626
31.17523 | 1677.623
31.18246 | 1677.516
31.1897 | 1677.654
31.19695 | 1677.617
31.20212 | 1676.534
31.20222 | 1675.416
31.20223 | 1674.114
31.20223 | 1672.757
31.20223 | 1671.486
31.20222 | 1670.23
31.20222 | 1668.972
31.20222 | 1667.728
31.20222 | 1666.51
31.20222 | 1665.323
31.20221 | 1664.146
31.20222 | 1662.995
31.20221 | 1661.818
31.20221 | 1660.667
31.20222 | 1659.507
31.20221 | 1658.4
31.20221 | 1657.298
31.20221 | 1656.18
31.20221 | 1655.06
31.20222 | 1653.959
31.20221 | 1652.898
31.20221 | 1651.823
31.20221 | 1651.501
31.20221 | 1651.147
31.20222 | 1650.806

## 试样 2
试样 2 | 试样 2
标称应变 | 标准载荷
% | N
0 | -2.242637
2.027133e-07 | -2.283353
8.891746e-07 | -2.579008
1.243923e-07 | -2.679632
8.431034e-07 | -2.806264
0.0002434357 | -2.810932
0.001631682 | -1.856507
0.002910844 | -0.6907134
0.004012933 | 0.453102
0.004934546 | 1.506842
0.005993055 | 2.666525
0.007106698 | 3.812477
0.008316119 | 5.077766
0.009677656 | 6.419024
0.01108099 | 7.832598
0.01206564 | 8.841454
0.0131267 | 9.870934
0.01422272 | 10.93338
0.0153564 | 12.10092
0.01652991 | 13.26844
0.01773098 | 14.49394
0.01901974 | 15.78615
0.02033222 | 17.09224
0.02167374 | 18.41914
0.02302833 | 19.82668
0.02449761 | 21.25509
0.02593831 | 22.68224
0.02738456 | 24.13876
0.0288353 | 25.58298
0.03029216 | 27.03799
0.0317424 | 28.47587
0.03318915 | 29.91105
0.03463299 | 31.33093
0.03607984 | 32.79608
0.03752491 | 34.19749
0.03899349 | 35.6276
0.04044356 | 37.0402
0.04187854 | 38.47557
0.04332831 | 39.85205
0.04477956 | 41.26846
0.04625172 | 42.64186
0.04767202 | 44.04354
0.04911863 | 45.39269
0.05057812 | 46.72693
0.05200813 | 48.05237
0.05348526 | 49.40158
0.05491768 | 50.75475
0.05637186 | 52.1287
0.05783989 | 53.55115
0.0592762 | 54.96222
0.06072446 | 56.39126
0.0621714 | 57.7961
0.06361812 | 59.22662
0.06507346 | 60.59925
0.06651817 | 61.99809
0.06798273 | 63.36833
0.06941737 | 64.73028
0.07086304 | 66.08968
0.07232212 | 67.46281
0.07378717 | 68.81801
0.075217 | 70.1959
0.07666493 | 71.55615
0.07811935 | 72.90486
0.07955906 | 74.2448
0.08102712 | 75.61457
0.0824647 | 76.95776
0.08391709 | 78.34914
0.08536189 | 79.74795
0.08680993 | 81.17664
0.08825534 | 82.57526
0.08969369 | 83.99468
0.09116451 | 85.37034
0.09260076 | 86.74193
0.09404457 | 88.10001
0.09549819 | 89.43926
0.09695744 | 90.75291
0.09840211 | 92.0841
0.09984311 | 93.41505
0.1012838 | 94.74055
0.1027506 | 96.09286
0.1041973 | 97.42303
0.1056434 | 98.76514
0.1070935 | 100.087
0.1085383 | 101.4497
0.1099842 | 102.7792
0.1114474 | 104.1565
0.112893 | 105.5224
0.1143504 | 106.885
0.1157934 | 108.2096
0.1172378 | 109.5716
0.1186958 | 110.9012
0.1201479 | 112.2295
0.1215946 | 113.5754
0.1230374 | 114.9324
0.1244831 | 116.2483
0.1259398 | 117.5912
0.1274011 | 118.9327
0.1288493 | 120.272
0.1302844 | 121.5834
0.1317353 | 122.9114
0.13318 | 124.2542
0.1346419 | 125.5811
0.1360807 | 126.893
0.1375439 | 128.2617
0.1389864 | 129.6172
0.1404392 | 130.9384
0.1418659 | 132.2827
0.1433281 | 133.6257
0.1447823 | 134.9467
0.1462315 | 136.2657
0.1476679 | 137.5859
0.1491338 | 138.8904
0.1505669 | 140.2088
0.1520379 | 141.5024
0.1534684 | 142.8038
0.1549313 | 144.1233
0.1563865 | 145.4586
0.1578166 | 146.7807
0.1592761 | 148.1222
0.1607364 | 149.4635
0.1621581 | 150.7623
0.1636297 | 152.0561
0.1650837 | 153.3512
0.1665213 | 154.6288
0.1679813 | 155.9074
0.169424 | 157.1947
0.1708531 | 158.5099
0.1723075 | 159.8113
0.1737763 | 161.1419
0.1752159 | 162.4742
0.1766631 | 163.8497
0.1781097 | 165.1788
0.1795685 | 166.5647
0.1809937 | 167.9063
0.1824829 | 169.2536
0.1838945 | 170.5631
0.1853549 | 171.8921
0.1868156 | 173.1939
0.1882511 | 174.4921
0.1896977 | 175.7818
0.1911563 | 177.0751
0.1925971 | 178.3508
0.194042 | 179.6075
0.1955108 | 180.890625
0.1969289 | 182.1528
0.1984074 | 183.4149
0.1998453 | 184.6965
0.2013092 | 186.0122
0.2027345 | 187.3092
0.204208 | 188.6562
0.2056517 | 190.0174
0.2071055 | 191.3568
0.2085578 | 192.6499
0.2099964 | 193.9637
0.2114476 | 195.2576
0.2129005 | 196.525
0.2143554 | 197.7931
0.2157939 | 199.1281
0.2172412 | 200.4264
0.2187039 | 201.735
0.2201501 | 203.0456
0.2215894 | 204.3665
0.2230338 | 205.6371
0.2244967 | 206.9356
0.2259462 | 208.2151
0.2273879 | 209.5013
0.2288411 | 210.8056
0.230286 | 212.1085
0.2317367 | 213.434
0.2331823 | 214.7596
0.2346464 | 216.0751
0.2360983 | 217.368
0.2375288 | 218.6942
0.2389797 | 219.9838
0.2404383 | 221.2676
0.2418827 | 222.5353
0.2433412 | 223.8392
0.2447815 | 225.0915
0.2462113 | 226.3951
0.2476762 | 227.6732
0.2491235 | 228.9836
0.250579 | 230.2508
0.2520293 | 231.5444
0.2534874 | 232.7732
0.2549248 | 234.0274
0.2563671 | 235.2848
0.2578378 | 236.5504
0.2592784 | 237.7992
0.2607152 | 239.0724
0.2621791 | 240.3505
0.2636209 | 241.6107
0.2650563 | 242.8948
0.266524 | 244.1683
0.2679857 | 245.4707
0.2694134 | 246.7577
0.2708572 | 248.0535
0.2723282 | 249.364
0.2737576 | 250.6904
0.2752112 | 251.9866
0.276656 | 253.3049
0.2780995 | 254.6157
0.2795552 | 255.876
0.2810128 | 257.1415
0.2824489 | 258.4312
0.2838825 | 259.6885
0.2854005 | 260.9542
0.2868174 | 262.2119
0.2882664 | 263.491
0.2896929 | 264.7159
0.2911464 | 265.9846
0.2926077 | 267.2285
0.2940501 | 268.5126
0.2954988 | 269.7635
0.2969565 | 271.0813
0.2983973 | 272.3571
0.2998582 | 273.6812
0.3012997 | 274.9938
0.3027481 | 276.2743
0.3042144 | 277.5283
0.3056383 | 278.8368
0.3070934 | 280.1106
0.3085545 | 281.3496
0.309993 | 282.6452
0.3114494 | 283.9111
0.3128998 | 285.1401
0.3143329 | 286.3661
0.3157975 | 287.6315
0.3172427 | 288.8706
0.318708 | 290.1209
0.3201356 | 291.3972
0.3215845 | 292.6854
0.3230425 | 293.9424
0.32449 | 295.2232
0.3259392 | 296.5391
0.3273846 | 297.8363
0.3288376 | 299.109
0.3302868 | 300.4626
0.3317392 | 301.7678
0.3331878 | 303.0303
0.3346367 | 304.2903
0.3360792 | 305.5782
0.3375416 | 306.7469
0.3389752 | 307.9825
0.3404248 | 309.2196
0.3418867 | 310.4563
0.3433409 | 311.6885
0.3447786 | 312.9805
0.3462253 | 314.2094
0.3476762 | 315.4577
0.3491343 | 316.713
0.3505733 | 317.9665
0.3520268 | 319.201
0.3534775 | 320.4771
0.3549385 | 321.7534
0.3563643 | 323.0288
0.3578281 | 324.2752
0.3592724 | 325.5657
0.360722 | 326.8532
0.3621733 | 328.1271
0.3636226 | 329.3875
0.3650792 | 330.6528
0.3665187 | 331.8904
0.367978 | 333.1268
0.3694128 | 334.4006
0.370859 | 335.6558
0.3723325 | 336.9395
0.3737774 | 338.2118
0.3752164 | 339.4644
0.3766523 | 340.6798
0.3781139 | 341.9309
0.3795625 | 343.1409
0.3810181 | 344.3784
0.3824506 | 345.6321
0.3839048 | 346.8879
0.385355 | 348.1298
0.3868053 | 349.4124
0.3882647 | 350.6721
0.3897124 | 351.9293
0.3911507 | 353.1857
0.392604 | 354.4301
0.3940431 | 355.6598
0.3955036 | 356.8988
0.3969514 | 358.1479
0.3983985 | 359.4047
0.3998487 | 360.6614
0.4013023 | 361.9236
0.4027463 | 363.2028
0.4042158 | 364.4513
0.4056408 | 365.6925
0.407094 | 366.9369
0.4085517 | 368.1851
0.4100069 | 369.388
0.4114366 | 370.6113
0.4129071 | 371.8372
0.4143397 | 373.0671
0.4158008 | 374.3091
0.4172367 | 375.584
0.4186858 | 376.8371
0.4201539 | 378.0919
0.4215882 | 379.3693
0.4230352 | 380.6591
0.4245023 | 381.9377
0.4259363 | 383.2298
0.4273891 | 384.51
0.4288326 | 385.7833
0.4302916 | 386.9991
0.4317408 | 388.2075
0.4331764 | 389.4005
0.4346298 | 390.6048
0.4360801 | 391.7579
0.4375407 | 392.9783
0.4389818 | 394.1814
0.4404263 | 395.3947
0.4418835 | 396.6025
0.4433294 | 397.8602
0.4447853 | 399.0744
0.446232 | 400.3287
0.4476815 | 401.5993
0.4491296 | 402.8632
0.45059 | 404.1188
0.4520224 | 405.3863
0.4534835 | 406.6239
0.4549229 | 407.8612
0.4563778 | 409.1198
0.4578202 | 410.3388
0.4592686 | 411.5427
0.4607289 | 412.7577
0.4621778 | 413.9672
0.4636229 | 415.13
0.4650548 | 416.3515
0.4665329 | 417.5629
0.4679821 | 418.7897
0.469421 | 419.9634
0.4708669 | 421.1734
0.4723099 | 422.3697
0.4737732 | 423.5808
0.4752073 | 424.7629
0.476655 | 426.0215
0.478112 | 427.2794
0.4795652 | 428.5155
0.4810249 | 429.7601
0.4824453 | 431.0366
0.4839046 | 432.2629
0.485374 | 433.4905
0.4868031 | 434.7048
0.4882574 | 435.9034
0.4897051 | 437.0822
0.4911463 | 438.2888
0.4926224 | 439.4977
0.4940545 | 440.7499
0.495492 | 441.9845
0.4969448 | 443.2174
0.4984195 | 444.4658
0.4998577 | 445.6842
0.5012845 | 446.8934
0.5027731 | 448.1281
0.5042036 | 449.3695
0.5056281 | 450.5819
0.5071012 | 451.8142
0.5085535 | 453.0213
0.5100051 | 454.2393
0.511433 | 455.4604
0.5129045 | 456.6942
0.514357 | 457.9326
0.515801 | 459.1999
0.5172444 | 460.4483
0.518687 | 461.6738
0.5201443 | 462.8901
0.5216008 | 464.0977
0.5230342 | 465.2895
0.5244814 | 466.4855
0.525945 | 467.6786
0.527389 | 468.8723
0.5288455 | 470.0476
0.5302835 | 471.2486
0.531733 | 472.427
0.533185 | 473.6213
0.5346193 | 474.8199
0.5360836 | 476.0507
0.5375287 | 477.2431
0.5389701 | 478.4765625
0.5404336 | 479.7051
0.5418751 | 480.9274
0.5433429 | 482.168
0.5447773 | 483.4225
0.5462272 | 484.652
0.5476787 | 485.8714
0.5491324 | 487.1056
0.5505733 | 488.2939
0.5520344 | 489.4966
0.5534789 | 490.6947
0.5549142 | 491.9056
0.5563932 | 493.0785
0.5578203 | 494.2883
0.5592712 | 495.4732
0.5607257 | 496.6588
0.5621755 | 497.8509
0.5636265 | 499.0721
0.565063 | 500.2847
0.5665198 | 501.497
0.5679788 | 502.7153
0.569413 | 503.9445
0.5708737 | 505.1566
0.5723069 | 506.3875
0.5737545 | 507.6146
0.5752161 | 508.8531
0.5766663 | 510.0353
0.5781138 | 511.2306
0.5795613 | 512.4144
0.5810178 | 513.5618
0.5824532 | 514.7112
0.583892 | 515.8725
0.5853648 | 517.0167
0.5868086 | 518.1611
0.5882488 | 519.3297
0.5897132 | 520.483
0.5911674 | 521.6829
0.5925967 | 522.8992
0.5940553 | 524.1113
0.5955049 | 525.3358
0.5969631 | 526.5807
0.5984007 | 527.7759
0.5998697 | 528.9957
0.6013038 | 530.1769
0.6027528 | 531.3951
0.6042038 | 532.5651
0.6056588 | 533.753
0.6070881 | 534.9154
0.6085499 | 536.1224
0.6100133 | 537.2815
0.6114566 | 538.5009
0.6128866 | 539.6911
0.6143503 | 540.8903
0.6157876 | 542.0657
0.6172499 | 543.2799
0.6186918 | 544.4476
0.6201465 | 545.6644
0.6215922 | 546.8615
0.6230431 | 548.0372
0.6244776 | 549.1697
0.6259252 | 550.3447
0.6273915 | 551.5032
0.6288397 | 552.6618
0.6302858 | 553.8616
0.6317321 | 555.0801
0.6331735 | 556.281
0.6346538 | 557.4673
0.6360745 | 558.667
0.6375249 | 559.8592
0.6389886 | 561.0524
0.6404319 | 562.2245
0.6418748 | 563.4177
0.6433388 | 564.6018
0.6447748 | 565.7902
0.6462302 | 566.9584
0.647694 | 568.1669
0.6491234 | 569.3229
0.6505764 | 570.4799
0.6520374 | 571.5988
0.6534709 | 572.7386
0.654916 | 573.8542
0.6563748 | 575.021
0.6578296 | 576.2031
0.6592645 | 577.41
0.6607208 | 578.6065
0.6621827 | 579.7936
0.6636088 | 580.9871
0.665085 | 582.1685
0.6665166 | 583.3693
0.6679559 | 584.5647
0.6694242 | 585.769
0.6708735 | 586.9465
0.6723186 | 588.1417
0.6737669 | 589.2961
0.6752135 | 590.4624
0.6766543 | 591.6141
0.6781097 | 592.7754
0.6795586 | 593.917
0.6810076 | 595.0653
0.6824699 | 596.2069
0.6839043 | 597.3867
0.6853597 | 598.5616
0.6868064 | 599.7614
0.6882585 | 600.9401
0.6897196 | 602.1534
0.6911543 | 603.326
0.6926118 | 604.5167
0.6940602 | 605.6738
0.6955132 | 606.8683
0.6969674 | 607.9795
0.6984045 | 609.1105
0.6998508 | 610.2195
0.7013102 | 611.3555
0.7027578 | 612.467
0.7042009 | 613.6313
0.7056436 | 614.775
0.7070918 | 615.953
0.7085588 | 617.1025
0.7099951 | 618.2615
0.7114492 | 619.4118
0.7128906 | 620.5865
0.7143383 | 621.7353
0.7157816 | 622.8974
0.7172528 | 624.0575
0.7186948 | 625.2281
0.7201395 | 626.4149
0.7215806 | 627.5675
0.7230499 | 628.7236
0.7244887 | 629.8782
0.725943 | 631.03
0.7273918 | 632.1531
0.7288317 | 633.3528
0.7302724 | 634.5027
0.7317344 | 635.6705
0.7331789 | 636.8531
0.7346391 | 638.0248
0.7360918 | 639.1339
0.737534 | 640.2811
0.7389751 | 641.4032
0.7404407 | 642.5387
0.741878 | 643.649
0.7433323 | 644.7956
0.7447886 | 645.9244
0.7462357 | 647.0822
0.7476706 | 648.216
0.7491336 | 649.4112
0.7505905 | 650.5717
0.752036 | 651.7613
0.7534732 | 652.9702
0.7549266 | 654.1609
0.7563713 | 655.2972
0.7578272 | 656.48
0.7592673 | 657.6641
0.7607343 | 658.7804
0.76216 | 659.946
0.7636319 | 661.1129
0.7650607 | 662.2626
0.7665024 | 663.39
0.7680131 | 664.5646
0.7694285 | 665.6738
0.7708784 | 666.7977
0.7723046 | 667.9173
0.7737632 | 669.0519
0.7752179 | 670.1434
0.7766726 | 671.2639
0.7780951 | 672.3745
0.7795671 | 673.5002
0.7810119 | 674.6096
0.7824627 | 675.7662
0.7839181 | 676.9113
0.7853605 | 678.0648
0.7868276 | 679.1992
0.7882444 | 680.3533
0.7897122 | 681.4664
0.7911585 | 682.6003
0.7926065 | 683.744
0.7940577 | 684.866
0.7955027 | 685.9598
0.79694 | 687.0839
0.7983942 | 688.2034
0.7998536 | 689.2892
0.8013068 | 690.4006
0.8027479 | 691.5143
0.8041948 | 692.6321
0.8056518 | 693.751
0.8070905 | 694.901
0.8085323 | 696.0359
0.8099904 | 697.212
0.8114324 | 698.3566
0.8128889 | 699.4944
0.8143378 | 700.6387
0.8157956 | 701.7776
0.8172437 | 702.8965
0.8186754 | 704.0093
0.8201552 | 705.1214
0.821581 | 706.2162
0.8230332 | 707.3113
0.8244736 | 708.4019
0.8259521 | 709.5203
0.8273826 | 710.6349
0.8288399 | 711.7329
0.8302873 | 712.8605
0.8317432 | 713.99
0.8331755 | 715.0864
0.8346309 | 716.2252
0.8360884 | 717.3867
0.8375432 | 718.5099
0.8389896 | 719.6419
0.840435 | 720.8101
0.8418915 | 721.945
0.843342 | 723.0565
0.8447806 | 724.2294
0.8462248 | 725.3532
0.8477025 | 726.4495
0.849131 | 727.5406
0.8505824 | 728.6476
0.8520255 | 729.7491
0.8534798 | 730.8543
0.8549437 | 731.9872
0.8563812 | 733.1146
0.8578317 | 734.2747
0.8592681 | 735.3789
0.8607289 | 736.5316
0.8621706 | 737.6384
0.86363 | 738.7587
0.8650772 | 739.8717
0.8665168 | 741.0042
0.8679567 | 742.107
0.8694163 | 743.2422
0.8708752 | 744.3472
0.8723187 | 745.453
0.8737586 | 746.5584
0.8752088 | 747.6731
0.8766598 | 748.774
0.878122 | 749.8971
0.8795712 | 751.0135
0.881015 | 752.1221
0.8824502 | 753.2429
0.8839086 | 754.3723
0.8853461 | 755.4965
0.8868192 | 756.6085
0.8882437 | 757.7307
0.8897041 | 758.8154
0.8911469 | 759.9278
0.8926033 | 761.0241
0.8940465 | 762.0937
0.8955143 | 763.166
0.8969504 | 764.2484
0.8984038 | 765.2903
0.8998469 | 766.403
0.9012885 | 767.5321
0.9027594 | 768.671
0.9042022 | 769.7971
0.9056388 | 770.9689
0.9070959 | 772.0823
0.9085437 | 773.2274
0.9099944 | 774.3355
0.9114439 | 775.4693
0.9128876 | 776.5721
0.9143384 | 777.6849
0.9157932 | 778.7623
0.9172363 | 779.8478
0.9186868 | 780.9534
0.9201463 | 782.011
0.9215956 | 783.087
0.923041 | 784.1858
0.9244871 | 785.2755
0.925942 | 786.3608
0.9273973 | 787.4921
0.9288443 | 788.5996
0.9302984 | 789.6973
0.9317338 | 790.811
0.9331928 | 791.9362
0.9346417 | 793.0457
0.936098 | 794.1581
0.937546 | 795.2469
0.9389888 | 796.3391
0.9404275 | 797.37
0.9418799 | 798.4277
0.9433371 | 799.4692
0.9447915 | 800.5059
0.9462457 | 801.542
0.9476689 | 802.6122
0.9491446 | 803.6863
0.9505863 | 804.7797
0.9520333 | 805.8937
0.9534698 | 807.0168
0.9549278 | 808.1254
0.9563852 | 809.2314
0.9578184 | 810.3274
0.9592568 | 811.4514
0.960722 | 812.5533
0.9621766 | 813.6846
0.9636224 | 814.7765
0.9650636 | 815.8775
0.9665031 | 816.9374
0.9679753 | 818.0137
0.9694143 | 819.0505
0.970867 | 820.1006
0.9723105 | 821.1688
0.9737599 | 822.2484
0.9752062 | 823.3043
0.9766677 | 824.403
0.9781003 | 825.5051
0.9795512 | 826.5567
0.9810314 | 827.6424
0.9824474 | 828.7355
0.9838923 | 829.7944
0.9853668 | 830.8503
0.9868161 | 831.9412
0.9882545 | 832.988
0.9896843 | 834.0604
0.9911587 | 835.1642
0.9926137 | 836.2708
0.9940356 | 837.3335
0.9955085 | 838.4183
0.9969525 | 839.4974
0.9984041 | 840.5812
0.9998552 | 841.6645
1.001297 | 842.7968
1.002755 | 843.9153
1.004196 | 844.9937
1.00565 | 846.038
1.00711 | 847.1175
1.008556 | 848.16
1.009993 | 849.2083
1.011445 | 850.287
1.01291 | 851.3583
1.014341 | 852.40625
1.015792 | 853.47
1.017245 | 854.5382
1.018679 | 855.6078
1.02015 | 856.6838
1.021585 | 857.7594
1.023047 | 858.8262
1.024506 | 859.9034
1.025948 | 861.0086
1.027393 | 862.0896
1.028839 | 863.1967
1.030282 | 864.3006
1.031747 | 865.3881
1.033185 | 866.4288
1.034651 | 867.4764
1.03609 | 868.5039
1.037521 | 869.5366
1.039003 | 870.5677
1.040437 | 871.6086
1.041884 | 872.6631
1.043333 | 873.711
1.044059 | 874.2346
1.045503 | 875.2758
1.046966 | 876.3472
1.04768 | 876.8802
1.049129 | 877.9682
1.050581 | 879.0577
1.052022 | 880.1616
1.053482 | 881.2301
1.054914 | 882.3312
1.05635 | 883.3941
1.057827 | 884.4611
1.059273 | 885.5359
1.060711 | 886.6174
1.062159 | 887.6417
1.063627 | 888.673
1.065067 | 889.6779
1.067222 | 891.1811
1.069415 | 892.6859
1.070855 | 893.7358
1.072313 | 894.7833
1.073768 | 895.8284
1.075203 | 896.8652
1.076648 | 897.9221
1.078111 | 898.9519
1.079564 | 900.0118
1.081011 | 901.0682
1.08247 | 902.1515
1.083903 | 903.198
1.085354 | 904.2697
1.086812 | 905.3066
1.088262 | 906.3763
1.089698 | 907.3914
1.091158 | 908.4114
1.092614 | 909.4416
1.094058 | 910.5081
1.095505 | 911.5225
1.096961 | 912.6014
1.098399 | 913.6854
1.099858 | 914.7442
1.10131 | 915.7698
1.102753 | 916.8292
1.104212 | 917.8331
1.106379 | 919.3397
1.107812 | 920.3559
1.109263 | 921.3927
1.110729 | 922.3929
1.112178 | 923.4692
1.113622 | 924.5016
1.115071 | 925.5494
1.116505 | 926.5949
1.117994 | 927.6722
1.119411 | 928.7043
1.120871 | 929.7665
1.122322 | 930.799
1.123765 | 931.8245
1.125213 | 932.8602
1.126685 | 933.903
1.128102 | 934.9446
1.129572 | 935.9855
1.131027 | 937.0182
1.133186 | 938.5074
1.135366 | 939.9984
1.136805 | 940.9984
1.138244 | 942.0129
1.139711 | 943.0614
1.14116 | 944.091
1.1426 | 945.1652
1.144044 | 946.2098
1.145512 | 947.2589
1.146935 | 948.327
1.148414 | 949.3995
1.149839 | 950.4285
1.151293 | 951.4988
1.152754 | 952.5405
1.154193 | 953.5426
1.156358 | 954.9995
1.157819 | 956.0063
1.159986 | 957.4738
1.161452 | 958.4757
1.162875 | 959.4872
1.164345 | 960.4892
1.166502 | 961.9871
1.168675 | 963.4744
1.170146 | 964.5063
1.171588 | 965.533
1.173052 | 966.5876
1.174485 | 967.5952
1.175943 | 968.6478
1.178124 | 970.1379
1.17957 | 971.1464
1.181016 | 972.1533
1.183183 | 973.6132
1.18465 | 974.6295
1.186815 | 976.1029
1.188975 | 977.598
1.190428 | 978.634
1.192613 | 980.1179
1.194063 | 981.129
1.196234 | 982.5912
1.198398 | 984.0046
1.200595 | 985.4706
1.20204 | 986.4716
1.204194 | 987.9601
1.205655 | 988.9765
1.207821 | 990.472
1.210012 | 991.9479
1.211452 | 992.9495
1.212874 | 993.9622
1.214341 | 994.9738
1.215789 | 995.9984
1.217249 | 997.0032
1.219426 | 998.478
1.220864 | 999.4854
1.22231 | 1000.495
1.224485 | 1001.989
1.22595 | 1003.008
1.228121 | 1004.454
1.230276 | 1005.923
1.232464 | 1007.41
1.234641 | 1008.919
1.236073 | 1009.923
1.238257 | 1011.421
1.239698 | 1012.428
1.241156 | 1013.441
1.243334 | 1014.91
1.244757 | 1015.914
1.246959 | 1017.378
1.249115 | 1018.899
1.250585 | 1019.913
1.252759 | 1021.336
1.254923 | 1022.783
1.257093 | 1024.18
1.259284 | 1025.635
1.261435 | 1027.09
1.26363 | 1028.569
1.265061 | 1029.622
1.26725 | 1031.096
1.26869 | 1032.129
1.270871 | 1033.628
1.273045 | 1035.086
1.274498 | 1036.093
1.276663 | 1037.525
1.278843 | 1038.95
1.281005 | 1040.375
1.283188 | 1041.833
1.285367 | 1043.271
1.287533 | 1044.735
1.28899 | 1045.743
1.291148 | 1047.173
1.292609 | 1048.182
1.294777 | 1049.672
1.296953 | 1051.175
1.298412 | 1052.22
1.300576 | 1053.669
1.30276 | 1055.14
1.304913 | 1056.523
1.307087 | 1057.963
1.309284 | 1059.325
1.311444 | 1060.707
1.313617 | 1062.135
1.315787 | 1063.557
1.317955 | 1065.002
1.320148 | 1066.429
1.322309 | 1067.903
1.32449 | 1069.364
1.326665 | 1070.794
1.328841 | 1072.249
1.331025 | 1073.625
1.333178 | 1075.093
1.335348 | 1076.487
1.336806 | 1077.496
1.338993 | 1078.928
1.34116 | 1080.342
1.343328 | 1081.756
1.345505 | 1083.157
1.347695 | 1084.599
1.349853 | 1086
1.35203 | 1087.46
1.354208 | 1088.856
1.35637 | 1090.297
1.358547 | 1091.711
1.360722 | 1093.126
1.362903 | 1094.549
1.365061 | 1095.962
1.367246 | 1097.416
1.369429 | 1098.779
1.371579 | 1100.161
1.373759 | 1101.551
1.375946 | 1102.936
1.378111 | 1104.316
1.380286 | 1105.729
1.382464 | 1107.143
1.384622 | 1108.582
1.386818 | 1110.008
1.38898 | 1111.457
1.391166 | 1112.905
1.393329 | 1114.306
1.395495 | 1115.674
1.397676 | 1117.06
1.399836 | 1118.422
1.402019 | 1119.781
1.404201 | 1121.136
1.40637 | 1122.487
1.408554 | 1123.843
1.410729 | 1125.212
1.412899 | 1126.625
1.415064 | 1128.07
1.417252 | 1129.506
1.419429 | 1130.923
1.421584 | 1132.319
1.423763 | 1133.689
1.425939 | 1135.022
1.42812 | 1136.357
1.43028 | 1137.728
1.432476 | 1139.046
1.434651 | 1140.4
1.43681 | 1141.786
1.438984 | 1143.182
1.441152 | 1144.534
1.443329 | 1145.942
1.445514 | 1147.341
1.447694 | 1148.737
1.449843 | 1150.113
1.452044 | 1151.482
1.454207 | 1152.801
1.456372 | 1154.149
1.458557 | 1155.498
1.460716 | 1156.868
1.462891 | 1158.234
1.465074 | 1159.586
1.467229 | 1160.946
1.469435 | 1162.323
1.471579 | 1163.686
1.473775 | 1165.048
1.475949 | 1166.417
1.478107 | 1167.74
1.480291 | 1169.035
1.482465 | 1170.329
1.484626 | 1171.655
1.486799 | 1172.974
1.488974 | 1174.337
1.491156 | 1175.651
1.493326 | 1176.998
1.495523 | 1178.252
1.497672 | 1179.555
1.499855 | 1180.808
1.502019 | 1182.108
1.504188 | 1183.401
1.506378 | 1184.725
1.508543 | 1186.052
1.510724 | 1187.424
1.512893 | 1188.734375
1.515079 | 1190.05
1.517253 | 1191.362
1.51942 | 1192.644
1.521595 | 1193.906
1.523765 | 1195.162
1.525935 | 1196.462
1.528122 | 1197.78125
1.530301 | 1199.126
1.532462 | 1200.46
1.534637 | 1201.803
1.536819 | 1203.123
1.538972 | 1204.437
1.541164 | 1205.791
1.543326 | 1207.067
1.5455 | 1208.372
1.547691 | 1209.63
1.549845 | 1210.896
1.552031 | 1212.152
1.554188 | 1213.433
1.556373 | 1214.773
1.558538 | 1216.072
1.560723 | 1217.4
1.562901 | 1218.72
1.565074 | 1220.02
1.567241 | 1221.28
1.569421 | 1222.553
1.5716 | 1223.858
1.573764 | 1225.153
1.575948 | 1226.455
1.578117 | 1227.71
1.580291 | 1229.021
1.582456 | 1230.263
1.584632 | 1231.576
1.586813 | 1232.849
1.588983 | 1234.132
1.59114 | 1235.371
1.593335 | 1236.573
1.595504 | 1237.856
1.597672 | 1239.146
1.599841 | 1240.486
1.602018 | 1241.787
1.604204 | 1243.102
1.606377 | 1244.388
1.608545 | 1245.637
1.610724 | 1246.891
1.612907 | 1248.109
1.615065 | 1249.364
1.617253 | 1250.569
1.619424 | 1251.842
1.621577 | 1253.068
1.62377 | 1254.359375
1.62594 | 1255.605
1.628129 | 1256.908
1.630272 | 1258.155
1.632468 | 1259.376
1.634635 | 1260.677
1.636817 | 1261.933
1.638976 | 1263.16
1.641158 | 1264.321
1.643326 | 1265.513
1.645507 | 1266.706
1.647682 | 1267.89
1.649839 | 1269.113
1.652008 | 1270.377
1.654201 | 1271.636
1.656375 | 1272.891
1.658555 | 1274.137
1.660727 | 1275.403
1.66291 | 1276.613
1.665067 | 1277.853
1.667247 | 1279.072
1.669425 | 1280.288
1.671582 | 1281.493
1.673767 | 1282.704
1.675938 | 1283.905
1.678112 | 1285.121
1.680281 | 1286.334
1.68245 | 1287.58
1.68463 | 1288.807
1.686795 | 1290.05
1.688989 | 1291.233
1.691153 | 1292.471
1.693343 | 1293.636
1.695485 | 1294.81
1.697683 | 1296.014
1.69985 | 1297.228
1.702033 | 1298.454
1.704196 | 1299.65
1.706375 | 1300.853
1.708551 | 1302.061
1.710728 | 1303.232
1.712901 | 1304.453125
1.715079 | 1305.644
1.717258 | 1306.804
1.719416 | 1307.984375
1.721605 | 1309.201
1.723776 | 1310.42
1.725944 | 1311.649
1.728099 | 1312.819
1.73029 | 1314.01
1.732451 | 1315.19
1.734674 | 1316.381
1.736824 | 1317.522
1.738971 | 1318.676
1.741158 | 1319.839
1.743326 | 1320.993
1.745499 | 1322.224
1.747664 | 1323.397
1.749853 | 1324.619
1.752015 | 1325.799
1.754194 | 1326.983
1.756367 | 1328.166
1.758548 | 1329.313
1.760724 | 1330.482
1.762894 | 1331.623
1.765068 | 1332.744
1.767245 | 1333.875
1.769406 | 1335.039
1.771595 | 1336.243
1.773768 | 1337.411
1.775943 | 1338.578
1.778112 | 1339.759
1.780284 | 1340.95
1.782464 | 1342.112
1.784632 | 1343.266
1.786813 | 1344.427
1.788972 | 1345.546
1.791159 | 1346.69
1.793325 | 1347.813
1.795503 | 1348.936
1.797681 | 1350.061
1.799851 | 1351.194
1.802039 | 1352.359
1.804226 | 1353.495
1.80638 | 1354.627
1.80855 | 1355.779
1.810724 | 1356.852
1.812901 | 1357.965
1.815076 | 1359.05
1.817256 | 1360.188
1.819422 | 1361.292
1.821617 | 1362.433
1.823776 | 1363.603
1.82593 | 1364.751
1.828115 | 1365.843
1.830299 | 1366.918
1.832458 | 1368.057
1.834633 | 1369.166
1.836809 | 1370.266
1.838989 | 1371.381
1.841145 | 1372.458
1.843317 | 1373.601
1.845503 | 1374.7
1.847674 | 1375.887
1.849851 | 1377.023
1.852023 | 1378.117
1.854189 | 1379.222
1.856369 | 1380.298
1.858545 | 1381.403
1.860706 | 1382.467
1.862892 | 1383.548
1.865066 | 1384.681
1.867229 | 1385.815
1.869428 | 1386.972
1.871586 | 1388.138
1.873773 | 1389.257
1.875937 | 1390.348
1.878113 | 1391.452
1.880286 | 1392.497
1.88245 | 1393.557
1.884632 | 1394.593
1.88682 | 1395.644
1.888982 | 1396.672
1.891159 | 1397.778
1.893333 | 1398.85
1.895513 | 1399.992
1.897677 | 1401.117
1.899877 | 1402.188
1.902039 | 1403.313
1.904203 | 1404.388
1.906367 | 1405.473
1.90855 | 1406.552
1.910737 | 1407.603
1.912897 | 1408.669
1.915072 | 1409.762
1.917256 | 1410.82
1.919412 | 1411.91
1.921586 | 1412.98
1.923762 | 1414.015
1.925928 | 1415.069
1.928114 | 1416.171875
1.9303 | 1417.234
1.932441 | 1418.302
1.93465 | 1419.302
1.937531 | 1420.621
1.939694 | 1421.644
1.941891 | 1422.658
1.944041 | 1423.677
1.946219 | 1424.716
1.948397 | 1425.731
1.95056 | 1426.74
1.952764 | 1427.771
1.954904 | 1428.823
1.957106 | 1429.907
1.959283 | 1430.961
1.961446 | 1432.029
1.963624 | 1433.085
1.965795 | 1434.112
1.967964 | 1435.169
1.970129 | 1436.236
1.972314 | 1437.288
1.975223 | 1438.641
1.97812 | 1439.951
1.980285 | 1440.973
1.983191 | 1442.286
1.986095 | 1443.616
1.988253 | 1444.667
1.990451 | 1445.711
1.992616 | 1446.744
1.995504 | 1448.057
1.997689 | 1449.099
1.999854 | 1450.132
2.002027 | 1451.155
2.004934 | 1452.474
2.007829 | 1453.775
2.010721 | 1455.061
2.012894 | 1456.08
2.015066 | 1457.119
2.017248 | 1458.159
2.01942 | 1459.199
2.021581 | 1460.245
2.023774 | 1461.253
2.025939 | 1462.254
2.02883 | 1463.568
2.031726 | 1464.856
2.034634 | 1466.114
2.037517 | 1467.44
2.040436 | 1468.769
2.043325 | 1470.088
2.046232 | 1471.409
2.048408 | 1472.42
2.051303 | 1473.752
2.054204 | 1475.078
2.057099 | 1476.402
2.059285 | 1477.405
2.062164 | 1478.721
2.065068 | 1479.996
2.067974 | 1481.291
2.070879 | 1482.589
2.073759 | 1483.904
2.076674 | 1485.191
2.079564 | 1486.444
2.082453 | 1487.687
2.085351 | 1488.968
2.088265 | 1490.28
2.091147 | 1491.568
2.094048 | 1492.848
2.096971 | 1494.127
2.099852 | 1495.374
2.10275 | 1496.616
2.105651 | 1497.906
2.10854 | 1499.206
2.111457 | 1500.513
2.114358 | 1501.828
2.117227 | 1503.083
2.12014 | 1504.298
2.12304 | 1505.553
2.125925 | 1506.778
2.12883 | 1507.961
2.131738 | 1509.163
2.134625 | 1510.444
2.137533 | 1511.714
2.140429 | 1512.999
2.143331 | 1514.268
2.146246 | 1515.481
2.149129 | 1516.681
2.152039 | 1517.882
2.154924 | 1519.144
2.15784 | 1520.395
2.160731 | 1521.551
2.16362 | 1522.754
2.166533 | 1524
2.16942 | 1525.302
2.172328 | 1526.538
2.175216 | 1527.75
2.178108 | 1528.928
2.181009 | 1530.107
2.183912 | 1531.328
2.186807 | 1532.478
2.189715 | 1533.696
2.19261 | 1534.891
2.195505 | 1536.065
2.198403 | 1537.22
2.201311 | 1538.38
2.204198 | 1539.578
2.207101 | 1540.781
2.210003 | 1542.046
2.212903 | 1543.26
2.215774 | 1544.348
2.218701 | 1545.356
2.221581 | 1546.482
2.224491 | 1547.637
2.227366 | 1548.794
2.230292 | 1549.961
2.233192 | 1551.149
2.236099 | 1552.352
2.238993 | 1553.53
2.241891 | 1554.706
2.244781 | 1555.807
2.247676 | 1556.905
2.250587 | 1558.002
2.253477 | 1559.138
2.256376 | 1560.328125
2.25927 | 1561.515
2.262169 | 1562.679
2.265074 | 1563.851
2.267953 | 1564.953
2.270856 | 1566.023
2.273752 | 1567.069
2.276658 | 1568.175
2.279562 | 1569.299
2.282451 | 1570.431
2.285362 | 1571.598
2.288264 | 1572.748
2.291163 | 1573.855
2.294053 | 1574.973
2.296977 | 1576.079
2.299849 | 1577.158
2.302746 | 1578.216
2.305653 | 1579.362
2.308544 | 1580.504
2.311451 | 1581.581
2.314353 | 1582.644
2.317232 | 1583.696
2.320148 | 1584.815
2.323038 | 1585.942
2.325939 | 1587.036
2.328852 | 1588.097
2.331732 | 1589.145
2.334629 | 1590.214
2.337526 | 1591.284
2.340437 | 1592.381
2.34333 | 1593.451
2.346229 | 1594.49
2.349122 | 1595.562
2.352036 | 1596.652
2.354917 | 1597.809
2.357819 | 1598.932
2.360719 | 1600.008
2.363614 | 1601.056
2.366508 | 1602.078125
2.369424 | 1603.112
2.373032 | 1604.323
2.375934 | 1605.353
2.378835 | 1606.433
2.381739 | 1607.538
2.384634 | 1608.637
2.387534 | 1609.67
2.391158 | 1610.887
2.394785 | 1612.146
2.39767 | 1613.183
2.400591 | 1614.21
2.40348 | 1615.268
2.406383 | 1616.329
2.409276 | 1617.38
2.412178 | 1618.445
2.415058 | 1619.517
2.417996 | 1620.529
2.421593 | 1621.749
2.425237 | 1622.997
2.428102 | 1624.023
2.431025 | 1625.068
2.433897 | 1626.086
2.437533 | 1627.304
2.440441 | 1628.315
2.44404 | 1629.544
2.446955 | 1630.553
2.449849 | 1631.569
2.452741 | 1632.582
2.455649 | 1633.596
2.459271 | 1634.831
2.462892 | 1635.97
2.466521 | 1637.083
2.470135 | 1638.228
2.473774 | 1639.374
2.47738 | 1640.515
2.481023 | 1641.659
2.484638 | 1642.796
2.488276 | 1643.897
2.491879 | 1645
2.495491 | 1646.140625
2.499135 | 1647.348
2.502768 | 1648.578
2.506385 | 1649.789
2.509994 | 1650.952
2.513631 | 1652.08
2.517243 | 1653.213
2.520856 | 1654.334
2.524481 | 1655.464
2.52811 | 1656.613
2.531743 | 1657.791
2.535355 | 1658.999
2.538968 | 1660.196
2.542618 | 1661.33
2.546232 | 1662.436
2.54986 | 1663.584
2.553485 | 1664.76
2.55708 | 1665.916
2.560724 | 1667.029
2.564342 | 1668.145
2.56796 | 1669.312
2.571595 | 1670.47
2.575223 | 1671.602
2.57885 | 1672.696
2.582465 | 1673.768
2.586081 | 1674.83
2.589723 | 1675.923
2.593328 | 1677.068
2.596956 | 1678.187
2.600579 | 1679.313
2.604203 | 1680.461
2.60782 | 1681.557
2.611459 | 1682.601
2.615065 | 1683.606
2.618679 | 1684.678
2.622325 | 1685.839
2.625936 | 1686.945
2.629578 | 1688.001
2.633183 | 1689.07
2.636806 | 1690.106
2.640445 | 1691.162
2.644054 | 1692.24
2.647669 | 1693.259
2.651309 | 1694.341
2.654925 | 1695.439
2.658551 | 1696.479
2.662153 | 1697.542
2.66579 | 1698.614
2.669426 | 1699.681
2.673053 | 1700.76
2.676658 | 1701.782
2.680278 | 1702.806
2.683923 | 1703.872
2.687544 | 1704.951
2.691151 | 1706.024
2.694773 | 1707.073
2.69839 | 1708.077
2.702763 | 1709.285
2.70709 | 1710.472
2.711448 | 1711.627
2.715066 | 1712.661
2.718697 | 1713.729
2.722314 | 1714.738
2.726665 | 1715.829
2.731009 | 1716.96
2.735356 | 1718.153
2.739708 | 1719.32
2.743317 | 1720.395
2.746954 | 1721.447
2.751289 | 1722.604
2.755649 | 1723.704
2.759989 | 1724.783
2.764358 | 1725.936
2.768699 | 1727.116
2.773051 | 1728.324
2.777395 | 1729.497
2.781739 | 1730.624
2.786082 | 1731.682
2.790437 | 1732.699
2.794781 | 1733.8
2.799126 | 1734.907
2.803481 | 1736.016
2.807813 | 1737.093
2.812173 | 1738.246
2.816518 | 1739.416
2.820852 | 1740.466
2.825951 | 1741.623
2.830283 | 1742.698
2.834633 | 1743.887
2.838976 | 1745.044
2.843333 | 1746.141
2.847693 | 1747.203
2.852035 | 1748.208
2.857099 | 1749.347
2.861454 | 1750.484
2.865811 | 1751.636
2.870149 | 1752.732
2.874488 | 1753.777
2.879557 | 1754.919
2.883917 | 1755.963
2.888256 | 1757.029
2.892601 | 1758.061
2.896964 | 1759.111
2.901308 | 1760.119
2.905641 | 1761.188
2.909993 | 1762.234
2.915063 | 1763.357
2.920144 | 1764.507
2.924495 | 1765.556
2.928841 | 1766.616
2.933188 | 1767.69
2.937548 | 1768.692
2.942607 | 1769.836
2.947679 | 1770.93
2.952754 | 1772.072
2.9571 | 1773.149
2.961445 | 1774.154
2.966529 | 1775.267
2.971607 | 1776.327
2.97666 | 1777.456
2.981006 | 1778.501
2.985358 | 1779.518
2.990432 | 1780.643
2.99551 | 1781.744
3.000577 | 1782.784
3.005646 | 1783.867
3.010722 | 1785.008
3.015799 | 1786.098
3.020883 | 1787.162
3.025953 | 1788.325
3.03101 | 1789.405
3.036096 | 1790.441
3.041149 | 1791.503
3.046223 | 1792.533
3.051295 | 1793.575
3.056361 | 1794.636
3.062177 | 1795.786
3.067972 | 1796.95
3.073045 | 1797.995
3.0774 | 1798.996
3.082446 | 1800.09
3.088253 | 1801.217
3.094072 | 1802.22
3.099106 | 1803.247
3.104201 | 1804.342
3.109277 | 1805.390625
3.115072 | 1806.417
3.120871 | 1807.52
3.126675 | 1808.641
3.132472 | 1809.791
3.138262 | 1810.905
3.144054 | 1811.959
3.149853 | 1813.086
3.155645 | 1814.154
3.161449 | 1815.191
3.167253 | 1816.291
3.172308 | 1817.292
3.178113 | 1818.319
3.184647 | 1819.442
3.190436 | 1820.469
3.196946 | 1821.562
3.202772 | 1822.649
3.209277 | 1823.738
3.215793 | 1824.755
3.221592 | 1825.823
3.22665 | 1826.84
3.232455 | 1827.884
3.238969 | 1828.895
3.245504 | 1829.987
3.252024 | 1831.053
3.257828 | 1832.073
3.263633 | 1833.085
3.270142 | 1834.214
3.276668 | 1835.305
3.283172 | 1836.379
3.289712 | 1837.47
3.296232 | 1838.573
3.302769 | 1839.602
3.309276 | 1840.629
3.315778 | 1841.731
3.321578 | 1842.783
3.328097 | 1843.805
3.335365 | 1844.914
3.34261 | 1845.949
3.348407 | 1846.961
3.354933 | 1848.008
3.362171 | 1849.071
3.369431 | 1850.157
3.375944 | 1851.193
3.382462 | 1852.297
3.389691 | 1853.322
3.396968 | 1854.378
3.404179 | 1855.448
3.411442 | 1856.504
3.417965 | 1857.54
3.425213 | 1858.627
3.432467 | 1859.473
3.43899 | 1860.507
3.446231 | 1861.594
3.453468 | 1862.559
3.460729 | 1863.574
3.467968 | 1864.585
3.475221 | 1865.711
3.482448 | 1866.609
3.489708 | 1867.593
3.496948 | 1868.548
3.504211 | 1869.515
3.511434 | 1870.529
3.518702 | 1871.458
3.525945 | 1872.393
3.533206 | 1873.379
3.540429 | 1874.341
3.547677 | 1875.26
3.55493 | 1876.041
3.562167 | 1877.033
3.569425 | 1878.023
3.576651 | 1878.769
3.583899 | 1879.619
3.591159 | 1880.588
3.598399 | 1881.457
3.605642 | 1882.277
3.612896 | 1883.175
3.620132 | 1884.038
3.62739 | 1884.848
3.634646 | 1885.676
3.641892 | 1886.499
3.649149 | 1887.363
3.656375 | 1888.283
3.66361 | 1889.027
3.670847 | 1889.805
3.678111 | 1890.572
3.685375 | 1891.428
3.692608 | 1892.152
3.699859 | 1892.828
3.707082 | 1893.611
3.71435 | 1894.445
3.721591 | 1895.083
3.728844 | 1895.752
3.736097 | 1896.526
3.743332 | 1897.341
3.750568 | 1897.942
3.757814 | 1898.669
3.765064 | 1899.34
3.772309 | 1900.084
3.779566 | 1900.795
3.786797 | 1901.519
3.794068 | 1902.089
3.801314 | 1902.846
3.808547 | 1903.64
3.815792 | 1904.276
3.823035 | 1904.777
3.830284 | 1905.61
3.837536 | 1906.333
3.844785 | 1907.001
3.852017 | 1907.617
3.859268 | 1908.305
3.866528 | 1909.012
3.873761 | 1909.603
3.881005 | 1910.267
3.888241 | 1910.816
3.895511 | 1911.506
3.902749 | 1912.192
3.909999 | 1912.756
3.917231 | 1913.308
3.924493 | 1913.955
3.931727 | 1914.594
3.938982 | 1915.168
3.946223 | 1915.649
3.95347 | 1916.329
3.960714 | 1916.915
3.967966 | 1917.384
3.975202 | 1917.912
3.982461 | 1918.485
3.989717 | 1919.024
3.99695 | 1919.487
4.004202 | 1920.063
4.011448 | 1920.517
4.018685 | 1921.033
4.025944 | 1921.545
4.033195 | 1922.033
4.04043 | 1922.603
4.047689 | 1923.161
4.054913 | 1923.718
4.062158 | 1924.161
4.069431 | 1924.677
4.076674 | 1925.257
4.083919 | 1925.619
4.091165 | 1926.128
4.098403 | 1926.681
4.10565 | 1927.164
4.112892 | 1927.582
4.120135 | 1928.072
4.127396 | 1928.554
4.134625 | 1929.011
4.141889 | 1929.557
4.14914 | 1929.918
4.156369 | 1930.31
4.163617 | 1930.766
4.17087 | 1931.292
4.178113 | 1931.689
4.185346 | 1932.036
4.19259 | 1932.421
4.199847 | 1932.785
4.207109 | 1933.036
4.214341 | 1933.37
4.221594 | 1933.782
4.228861 | 1934.206
4.236086 | 1934.673
4.243331 | 1935.042
4.250584 | 1935.382
4.257824 | 1935.744
4.26507 | 1936.143
4.272308 | 1936.471
4.27955 | 1936.73
4.286799 | 1937.257
4.294043 | 1937.703
4.301303 | 1937.941
4.30855 | 1938.251
4.315805 | 1938.72
4.32304 | 1939.085
4.33029 | 1939.317
4.337536 | 1939.723
4.344781 | 1940.05
4.352022 | 1940.43
4.359269 | 1940.77
4.366508 | 1941.046
4.373766 | 1941.359375
4.381016 | 1941.758
4.388269 | 1942.129
4.395497 | 1942.354
4.402741 | 1942.634
4.409997 | 1943.125
4.417247 | 1943.348
4.424487 | 1943.655
4.431746 | 1943.99
4.438992 | 1944.371
4.44623 | 1944.532
4.453469 | 1944.698
4.46072 | 1945.094
4.467974 | 1945.324
4.475221 | 1945.723
4.48247 | 1945.953
4.489696 | 1946.158
4.496958 | 1946.458
4.504205 | 1946.82
4.51146 | 1946.966
4.518685 | 1947.208
4.525934 | 1947.521
4.533185 | 1947.843
4.540423 | 1948.003
4.547664 | 1948.197
4.554927 | 1948.501
4.562185 | 1948.799
4.569421 | 1948.939
4.576667 | 1949.178
4.583928 | 1949.356
4.591171 | 1949.61
4.598404 | 1949.77
4.605662 | 1950.027
4.612887 | 1950.255
4.620149 | 1950.492
4.627381 | 1950.729
4.634647 | 1950.891
4.641875 | 1951.004
4.649127 | 1951.286
4.65638 | 1951.484
4.663628 | 1951.568
4.670865 | 1951.763
4.678112 | 1952.122
4.685371 | 1952.293
4.692603 | 1952.414
4.69985 | 1952.553
4.707095 | 1952.789
4.714343 | 1952.942
4.721598 | 1953.178
4.728843 | 1953.272
4.736091 | 1953.436
4.743326 | 1953.649
4.750574 | 1953.84
4.757837 | 1953.948
4.765062 | 1954.046
4.772331 | 1954.3
4.779569 | 1954.471
4.786809 | 1954.473
4.794057 | 1954.65
4.801314 | 1954.833
4.808552 | 1954.99
4.815806 | 1955.032
4.823036 | 1955.222
4.830277 | 1955.396
4.837529 | 1955.49
4.844774 | 1955.631
4.852031 | 1955.726
4.859252 | 1955.9
4.86651 | 1956.089
4.873773 | 1956.172
4.881011 | 1956.213
4.888263 | 1956.345
4.895501 | 1956.507
4.902741 | 1956.58
4.910002 | 1956.595
4.917243 | 1956.79
4.924495 | 1956.988
4.931721 | 1956.984
4.93899 | 1957.08
4.94623 | 1957.155
4.953485 | 1957.253
4.960714 | 1957.378
4.967976 | 1957.45
4.975218 | 1957.478
4.982477 | 1957.611
4.989699 | 1957.688
4.996952 | 1957.707
5.004201 | 1957.755
5.011434 | 1957.882
5.018696 | 1957.996
5.025938 | 1957.974
5.033181 | 1958.091
5.04044 | 1958.232
5.047679 | 1958.293
5.054915 | 1958.354
5.062167 | 1958.381
5.069406 | 1958.473
5.076657 | 1958.422
5.083914 | 1958.471
5.091162 | 1958.501
5.098423 | 1958.519
5.105653 | 1958.727
5.112881 | 1958.773
5.120132 | 1958.77
5.127389 | 1958.743
5.134649 | 1958.89
5.141884 | 1958.866
5.149133 | 1958.747
5.156354 | 1958.868
5.163623 | 1959.01
5.17086 | 1958.948
5.178109 | 1958.92
5.18537 | 1958.912
5.192613 | 1959.044
5.199849 | 1958.982
5.207094 | 1959.006
5.214342 | 1959.051
5.221585 | 1959.045
5.228844 | 1959.052
5.236068 | 1959.073
5.243339 | 1959.06
5.250582 | 1959.089
5.257821 | 1959.208
5.265065 | 1959.145
5.272312 | 1959.053
5.279561 | 1959.219
5.286815 | 1959.207
5.294065 | 1959.157
5.3013 | 1959.185
5.308551 | 1959.229
5.315804 | 1959.292
5.323034 | 1959.179
5.330281 | 1959.187
5.337515 | 1959.102
5.344774 | 1959.167
5.352024 | 1959.237
5.359273 | 1959.137
5.366511 | 1959.095
5.373778 | 1959.084
5.381009 | 1959.115
5.388264 | 1959.059
5.395505 | 1958.984
5.402741 | 1959.001
5.409984 | 1958.979
5.417239 | 1958.879
5.424477 | 1958.823
5.431731 | 1958.848
5.438988 | 1958.851
5.446225 | 1958.825
5.45348 | 1958.712
5.460731 | 1958.671875
5.467966 | 1958.685
5.47523 | 1958.644
5.482473 | 1958.538
5.489709 | 1958.529
5.496961 | 1958.561
5.504186 | 1958.544
5.511425 | 1958.378
5.518698 | 1958.389
5.525948 | 1958.342
5.533191 | 1958.254
5.540439 | 1958.23
5.547683 | 1958.202
5.554926 | 1958.155
5.562167 | 1958.096
5.56941 | 1958.051
5.576668 | 1957.969
5.583898 | 1957.92
5.59116 | 1957.867
5.598409 | 1957.801
5.60565 | 1957.58
5.612895 | 1957.463
5.620144 | 1957.395
5.62739 | 1957.296875
5.634632 | 1957.13
5.641874 | 1957.173
5.649123 | 1957.184
5.656388 | 1956.975
5.663614 | 1956.867
5.670863 | 1956.84
5.678134 | 1956.821
5.685358 | 1956.75
5.692609 | 1956.715
5.699853 | 1956.478
5.707094 | 1956.475
5.714348 | 1956.4375
5.721588 | 1956.251
5.728836 | 1956.129
5.736079 | 1956.184
5.74332 | 1956.081
5.750582 | 1955.953
5.757822 | 1955.857
5.76508 | 1955.827
5.772313 | 1955.694
5.779562 | 1955.547
5.78681 | 1955.551
5.79406 | 1955.442
5.801299 | 1955.327
5.808545 | 1955.219
5.815787 | 1954.997
5.823044 | 1954.826
5.830291 | 1954.731
5.837544 | 1954.604
5.844773 | 1954.455
5.85201 | 1954.37
5.859263 | 1954.339
5.866517 | 1954.226
5.87376 | 1954.064
5.881017 | 1954
5.888271 | 1954.011
5.895512 | 1953.826
5.902749 | 1953.71
5.910002 | 1953.648
5.917252 | 1953.612
5.924496 | 1953.488
5.93174 | 1953.388
5.938966 | 1953.251
5.946229 | 1953.182
5.953473 | 1953.085
5.960731 | 1952.984
5.967959 | 1952.777
5.975212 | 1952.718
5.982469 | 1952.72
5.989706 | 1952.502
5.996948 | 1952.363
6.004202 | 1952.317
6.011454 | 1952.242
6.018689 | 1952.077
6.025936 | 1951.989
6.033198 | 1951.857
6.04044 | 1951.762
6.047675 | 1951.674
6.05494 | 1951.545
6.062163 | 1951.385
6.069435 | 1951.353
6.076665 | 1951.208
6.083923 | 1951.098
6.091158 | 1950.88
6.098405 | 1950.828
6.105653 | 1950.708
6.112895 | 1950.524
6.120142 | 1950.313
6.127383 | 1950.342
6.134639 | 1950.216
6.141874 | 1950.015
6.149128 | 1949.844
6.156383 | 1949.774
6.163623 | 1949.641
6.170877 | 1949.527
6.178122 | 1949.393
6.185362 | 1949.248
6.192598 | 1949.168
6.199847 | 1949.046
6.207103 | 1948.837
6.214336 | 1948.651
6.2216 | 1948.651
6.228839 | 1948.512
6.236083 | 1948.287
6.243336 | 1948.095
6.250593 | 1948.085
6.25783 | 1947.976
6.265083 | 1947.716
6.272311 | 1947.637
6.279549 | 1947.505
6.286801 | 1947.382
6.294038 | 1947.25
6.301301 | 1947.043
6.308527 | 1946.932
6.315787 | 1946.9
6.32305 | 1946.708
6.330293 | 1946.461
6.337543 | 1946.379
6.344782 | 1946.354
6.352016 | 1946.086
6.359276 | 1945.935
6.366512 | 1945.856
6.373767 | 1945.747
6.380993 | 1945.511
6.388265 | 1945.37
6.395502 | 1945.217
6.40276 | 1945.091
6.409993 | 1945.044
6.417257 | 1944.857
6.424497 | 1944.682
6.43176 | 1944.543
6.438973 | 1944.42
6.446222 | 1944.193
6.453478 | 1944.061
6.460711 | 1943.93
6.467966 | 1943.807
6.475209 | 1943.576
6.482456 | 1943.458
6.489713 | 1943.451
6.496957 | 1943.245
6.504197 | 1943.073
6.511448 | 1942.873
6.518685 | 1942.775
6.525936 | 1942.54
6.53319 | 1942.424
6.540437 | 1942.188
6.547695 | 1942.092
6.554928 | 1941.964
6.562163 | 1941.816
6.569409 | 1941.629
6.576664 | 1941.457
6.583929 | 1941.301
6.591164 | 1941.137
6.598414 | 1940.881
6.605636 | 1940.811
6.612896 | 1940.742
6.620138 | 1940.539
6.627386 | 1940.274
6.634644 | 1940.167
6.641879 | 1939.99
6.649118 | 1939.766
6.65637 | 1939.662
6.657827 | 1939.621
6.665059 | 1939.444
6.672311 | 1939.274
6.679556 | 1939.096
6.686813 | 1938.953
6.694054 | 1938.71
6.701304 | 1938.625
6.70855 | 1938.553
6.715789 | 1938.323
6.723036 | 1938.081
6.730296 | 1937.997
6.737526 | 1937.877
6.744764 | 1937.646
6.752025 | 1937.489
6.759282 | 1937.237
6.766519 | 1937.217
6.773773 | 1937.047
6.781002 | 1936.894
6.788264 | 1936.639
6.795502 | 1936.565
6.802749 | 1936.437
6.810005 | 1936.191
6.817248 | 1935.989
6.824491 | 1935.928
6.831752 | 1935.737
6.838989 | 1935.518
6.846236 | 1935.368
6.853459 | 1935.316
6.86073 | 1935.179
6.867959 | 1934.933
6.875214 | 1934.768
6.882456 | 1934.601
6.889707 | 1934.511
6.896954 | 1934.249
6.904198 | 1934.124
6.911441 | 1933.91
6.918705 | 1933.786
6.925934 | 1933.564
6.933198 | 1933.329
6.940439 | 1933.211
6.947658 | 1933.128
6.954926 | 1932.908
6.962173 | 1932.675
6.969421 | 1932.496
6.97667 | 1932.368
6.98391 | 1932.195
6.99116 | 1932.004
6.998403 | 1931.878
7.005649 | 1931.758
7.012885 | 1931.472
7.020137 | 1931.297
7.027389 | 1931.123
7.034631 | 1931.025
7.041864 | 1930.878
7.049148 | 1930.671
7.056385 | 1930.373
7.063617 | 1930.272
7.070866 | 1930.212
7.078102 | 1929.953125
7.085356 | 1929.683
7.092605 | 1929.62
7.099861 | 1929.476
7.107104 | 1929.233
7.114343 | 1928.997
7.121599 | 1928.89
7.128843 | 1928.651
7.136095 | 1928.528
7.143335 | 1928.361
7.150574 | 1928.117
7.157815 | 1927.954
7.165062 | 1927.785
7.17232 | 1927.529
7.179564 | 1927.32
7.186802 | 1927.285
7.194059 | 1927.124
7.201313 | 1926.827
7.20855 | 1926.611
7.215801 | 1926.513
7.223047 | 1926.277
7.230291 | 1926.106
7.237531 | 1925.872
7.244792 | 1925.8
7.252017 | 1925.576
7.259266 | 1925.386
7.266535 | 1925.177
7.273764 | 1925
7.281016 | 1924.889
7.288263 | 1924.736
7.2955 | 1924.511
7.302749 | 1924.367
7.309993 | 1924.27
7.317239 | 1924.1
7.32449 | 1923.822
7.331735 | 1923.718
7.338977 | 1923.592
7.346223 | 1923.3
7.353473 | 1923.114
7.36073 | 1922.934
7.367973 | 1922.765
7.375227 | 1922.499
7.382461 | 1922.421
7.389705 | 1922.191
7.396935 | 1921.999
7.404188 | 1921.836
7.411453 | 1921.549
7.418683 | 1921.399
7.425942 | 1921.341
7.433194 | 1921.214
7.440425 | 1920.925
7.447689 | 1920.705
7.454935 | 1920.656
7.462173 | 1920.442
7.46941 | 1920.182
7.476657 | 1920.001
7.483902 | 1919.875
7.491157 | 1919.732
7.498401 | 1919.496
7.505651 | 1919.332
7.512901 | 1919.122
7.520139 | 1919.039
7.52739 | 1918.891
7.534649 | 1918.691
7.541875 | 1918.48
7.549129 | 1918.384
7.556372 | 1918.232
7.563619 | 1917.926
7.57087 | 1917.773
7.578116 | 1917.69
7.585349 | 1917.383
7.592601 | 1917.167
7.599853 | 1916.97
7.607098 | 1916.847
7.614356 | 1916.647
7.621597 | 1916.464
7.628836 | 1916.316
7.636093 | 1916.057
7.643336 | 1915.923
7.650595 | 1915.798
7.657813 | 1915.517
7.665055 | 1915.33
7.672309 | 1915.268
7.67955 | 1915.041
7.686805 | 1914.761
7.69405 | 1914.59
7.701303 | 1914.494
7.708554 | 1914.205
7.7158 | 1914.012
7.723038 | 1913.84
7.730285 | 1913.713
7.737527 | 1913.55
7.744793 | 1913.363
7.752005 | 1913.148
7.759272 | 1913.053
7.766518 | 1912.884
7.773764 | 1912.668
7.780998 | 1912.36
7.788254 | 1912.246
7.795512 | 1912.101
7.802778 | 1911.868
7.810005 | 1911.686
7.817251 | 1911.582
7.824496 | 1911.418
7.831739 | 1911.116
7.838969 | 1910.921875
7.846239 | 1910.778
7.853459 | 1910.658
7.860728 | 1910.461
7.867976 | 1910.318
7.875219 | 1910.052
7.882457 | 1909.913
7.889722 | 1909.685
7.89696 | 1909.519
7.904205 | 1909.27
7.91146 | 1909.201
7.918695 | 1908.994
7.92593 | 1908.757
7.933177 | 1908.554
7.940433 | 1908.458
7.94769 | 1908.28
7.954934 | 1908.001
7.962165 | 1907.9
7.969429 | 1907.716
7.976654 | 1907.494
7.983914 | 1907.289
7.991167 | 1907.093
7.998414 | 1906.9
8.005641 | 1906.755
8.012875 | 1906.589
8.02014 | 1906.292
8.027388 | 1906.102
8.034617 | 1906.006
8.041884 | 1905.729
8.049125 | 1905.498
8.056372 | 1905.363
8.063621 | 1905.232
8.070862 | 1904.99
8.078123 | 1904.785
8.08537 | 1904.631
8.092597 | 1904.472
8.099844 | 1904.308
8.107099 | 1904.104
8.114327 | 1903.931
8.121583 | 1903.707
8.128825 | 1903.577
8.136086 | 1903.34
8.14333 | 1903.107
8.150582 | 1903.053
8.157829 | 1902.896
8.165071 | 1902.699
8.172321 | 1902.405
8.179573 | 1902.331
8.186797 | 1902.148
8.194036 | 1901.963
8.201298 | 1901.862
8.208554 | 1901.728
8.215791 | 1901.499
8.223045 | 1901.298
8.230272 | 1901.075
8.237544 | 1900.927
8.24478 | 1900.76
8.252032 | 1900.646
8.25929 | 1900.408
8.266525 | 1900.169
8.273764 | 1900.013
8.281026 | 1899.877
8.288264 | 1899.623
8.295506 | 1899.389
8.302733 | 1899.311
8.310005 | 1899.096
8.317236 | 1898.806
8.32449 | 1898.65625
8.331738 | 1898.485
8.338993 | 1898.414
8.346233 | 1898.155
8.353481 | 1897.971
8.360708 | 1897.803
8.367978 | 1897.682
8.375206 | 1897.475
8.382463 | 1897.244
8.389713 | 1897.072
8.396932 | 1897.012
8.404199 | 1896.747
8.411454 | 1896.504
8.418702 | 1896.317
8.425949 | 1896.213
8.433188 | 1896.058
8.440436 | 1895.823
8.447674 | 1895.695
8.454917 | 1895.553
8.462158 | 1895.364
8.469412 | 1895.254
8.476658 | 1894.98
8.483902 | 1894.796
8.491141 | 1894.67
8.498426 | 1894.408
8.50566 | 1894.212
8.512907 | 1894.041
8.520142 | 1893.968
8.527383 | 1893.652
8.534633 | 1893.432
8.541883 | 1893.349
8.549132 | 1893.182
8.556372 | 1892.909
8.563616 | 1892.67
8.570869 | 1892.57
8.57812 | 1892.392
8.585373 | 1892.222
8.592614 | 1892.067
8.599857 | 1891.799
8.607097 | 1891.653
8.614344 | 1891.464
8.621592 | 1891.253
8.628832 | 1891.026
8.636072 | 1891.038
8.643334 | 1890.772
8.650585 | 1890.484
8.657824 | 1890.294
8.665075 | 1890.192
8.672321 | 1889.984
8.679569 | 1889.779
8.686816 | 1889.646
8.694073 | 1889.53
8.701293 | 1889.36
8.708537 | 1889.083
8.71581 | 1888.914
8.723036 | 1888.759
8.73029 | 1888.645
8.737535 | 1888.546
8.744775 | 1888.26
8.752014 | 1888.105
8.759273 | 1888.024
8.766518 | 1887.841
8.773773 | 1887.558
8.781018 | 1887.526
8.788254 | 1887.36
8.795498 | 1887.158
8.802744 | 1886.972
8.810004 | 1886.799
8.817244 | 1886.657
8.824499 | 1886.451
8.831732 | 1886.292
8.838984 | 1886.134
8.846212 | 1885.909
8.853468 | 1885.811
8.860737 | 1885.601
8.867958 | 1885.368
8.875226 | 1885.345
8.88247 | 1885.125
8.889698 | 1884.926
8.896956 | 1884.697
8.90421 | 1884.626
8.911445 | 1884.356
8.918679 | 1884.058
8.925936 | 1883.772
8.933178 | 1883.552
8.940436 | 1883.358
8.947684 | 1883.123
8.954931 | 1882.948
8.962178 | 1882.741
8.969412 | 1882.639
8.976662 | 1882.526
8.98392 | 1882.287
8.99115 | 1882.067
8.998397 | 1881.986
9.005648 | 1881.806
9.012895 | 1881.526
9.020146 | 1881.376
9.027396 | 1881.275
9.034625 | 1881.067
9.041878 | 1880.845
9.049125 | 1880.677
9.056374 | 1880.554
9.063625 | 1880.285
9.070872 | 1880.203
9.0781 | 1880.03
9.085368 | 1879.808
9.092606 | 1879.679
9.099867 | 1879.484
9.107087 | 1879.285
9.114336 | 1879.163
9.121591 | 1879.105
9.12883 | 1878.925
9.136083 | 1878.662
9.143327 | 1878.523
9.150576 | 1878.409
9.15783 | 1878.198
9.165073 | 1878.031
9.172307 | 1877.895
9.17956 | 1877.727
9.186798 | 1877.54
9.194072 | 1877.337
9.201283 | 1877.174
9.208556 | 1877.042
9.215794 | 1876.943
9.223044 | 1876.728
9.230274 | 1876.471
9.237528 | 1876.43
9.244785 | 1876.308
9.252048 | 1876.09375
9.259277 | 1875.957
9.266522 | 1875.853
9.273771 | 1875.68
9.281015 | 1875.407
9.288246 | 1875.343
9.295517 | 1875.103
9.302744 | 1874.979
9.310001 | 1874.826
9.317252 | 1874.629
9.324493 | 1874.461
9.331725 | 1874.316
9.338993 | 1874.144
9.346227 | 1873.945
9.353479 | 1873.704
9.360737 | 1873.693
9.367972 | 1873.531
9.375209 | 1873.289
9.382462 | 1873.116
9.389707 | 1873.048
9.396965 | 1872.877
9.404206 | 1872.65
9.411439 | 1872.473
9.4187 | 1872.35
9.425929 | 1872.188
9.43319 | 1871.965
9.440439 | 1871.778
9.447687 | 1871.652
9.45492 | 1871.573
9.462153 | 1871.426
9.469417 | 1871.163
9.476667 | 1870.963
9.483902 | 1870.946
9.491153 | 1870.665
9.498392 | 1870.464
9.505639 | 1870.339
9.512891 | 1870.25
9.520132 | 1870.033
9.527396 | 1869.747
9.534642 | 1869.675
9.541879 | 1869.489
9.549129 | 1869.346
9.556383 | 1869.228
9.563609 | 1868.98
9.570864 | 1868.831
9.5781 | 1868.668
9.585361 | 1868.516
9.592604 | 1868.275
9.599852 | 1868.224
9.607099 | 1868.185
9.614341 | 1867.918
9.621588 | 1867.685
9.628852 | 1867.598
9.636085 | 1867.524
9.643315 | 1867.307
9.650581 | 1867.106
9.657835 | 1867.044
9.665065 | 1866.844
9.672321 | 1866.716
9.679547 | 1866.486
9.68681 | 1866.369
9.694053 | 1866.187
9.701299 | 1866.127
9.708565 | 1865.957
9.7158 | 1865.678
9.723044 | 1865.633
9.730307 | 1865.472
9.737541 | 1865.201
9.744781 | 1865.122
9.752006 | 1864.965
9.75928 | 1864.786
9.766506 | 1864.597
9.773761 | 1864.471
9.781008 | 1864.335
9.788262 | 1864.184
9.795511 | 1864.027
9.802755 | 1863.882
9.809992 | 1863.75
9.817259 | 1863.605
9.824487 | 1863.431
9.831745 | 1863.251
9.838982 | 1863.131
9.846204 | 1863.024
9.853472 | 1862.809
9.860725 | 1862.546
9.867971 | 1862.441
9.875226 | 1862.358
9.882468 | 1862.196
9.889715 | 1862.02
9.896957 | 1861.868
9.904203 | 1861.752
9.911444 | 1861.576
9.918686 | 1861.431
9.925934 | 1861.246
9.933177 | 1861.109
9.940415 | 1861.043
9.947691 | 1860.799
9.954938 | 1860.518
9.962176 | 1860.399
9.96942 | 1860.354
9.976658 | 1860.043
9.983912 | 1859.924
9.991162 | 1859.873
9.998412 | 1859.743
10.00565 | 1859.478
10.01289 | 1859.281
10.02014 | 1859.176
10.02739 | 1858.927
10.03464 | 1858.82
10.04189 | 1858.653
10.04913 | 1858.402
10.05637 | 1858.244
10.06362 | 1858.134
10.07087 | 1857.937
10.07812 | 1857.727
10.08535 | 1857.687
10.09261 | 1857.615
10.09985 | 1857.28
10.1071 | 1857.131
10.11435 | 1857.013
10.12159 | 1856.887
10.12884 | 1856.701
10.13609 | 1856.563
10.14335 | 1856.466
10.15057 | 1856.339
10.15782 | 1856.145
10.16509 | 1855.931
10.17232 | 1855.822
10.17957 | 1855.763
10.18681 | 1855.652
10.19405 | 1855.388
10.20129 | 1855.228
10.20854 | 1855.184
10.21579 | 1854.959
10.22304 | 1854.661
10.23029 | 1854.601
10.23753 | 1854.486
10.24478 | 1854.327
10.25203 | 1854.118
10.25928 | 1853.961
10.26652 | 1853.862
10.27377 | 1853.747
10.28101 | 1853.596
10.28825 | 1853.425
10.29548 | 1853.29
10.30274 | 1853.204
10.31001 | 1852.906
10.31723 | 1852.581
10.3245 | 1852.498
10.33175 | 1852.321
10.33898 | 1852.08
10.34624 | 1851.936
10.35349 | 1851.874
10.36072 | 1851.682
10.36795 | 1851.538
10.37521 | 1851.368
10.38246 | 1851.275
10.3897 | 1851.113
10.39695 | 1850.915
10.40421 | 1850.849
10.41146 | 1850.638
10.41869 | 1850.506
10.42594 | 1850.406
10.4332 | 1850.152
10.44042 | 1850.034
10.44767 | 1849.952
10.45492 | 1849.756
10.46216 | 1849.487
10.46942 | 1849.405
10.47667 | 1849.347
10.4839 | 1849.148
10.49115 | 1848.925
10.49841 | 1848.767
10.50566 | 1848.691
10.51291 | 1848.575
10.52015 | 1848.378
10.52738 | 1848.234
10.53464 | 1848.051
10.54188 | 1847.992
10.54914 | 1847.853
10.55635 | 1847.611
10.5636 | 1847.532
10.57086 | 1847.427
10.57811 | 1847.272
10.58536 | 1847.027
10.59261 | 1846.948
10.59986 | 1846.826
10.60711 | 1846.683
10.61435 | 1846.541
10.62158 | 1846.427
10.62883 | 1846.351
10.63607 | 1846.144
10.64335 | 1846.033
10.65056 | 1845.9
10.65783 | 1845.707
10.66508 | 1845.695
10.67232 | 1845.46
10.67955 | 1845.211
10.68681 | 1845.145
10.69407 | 1845.05
10.70132 | 1844.883
10.70855 | 1844.695
10.7158 | 1844.657
10.72304 | 1844.538
10.73029 | 1844.298
10.73752 | 1844.149
10.74479 | 1843.941
10.75202 | 1843.894
10.75928 | 1843.757
10.76653 | 1843.656
10.77377 | 1843.445
10.78101 | 1843.342
10.78827 | 1843.21
10.7955 | 1842.992
10.80275 | 1842.858
10.81001 | 1842.881
10.81724 | 1842.653
10.82448 | 1842.466
10.83173 | 1842.293
10.83899 | 1842.225
10.84624 | 1842.053
10.85349 | 1841.815
10.86071 | 1841.719
10.86798 | 1841.604
10.8752 | 1841.397
10.88246 | 1841.301
10.88971 | 1841.163
10.89695 | 1840.998
10.90419 | 1840.923
10.91142 | 1840.728
10.91869 | 1840.481
10.92594 | 1840.361
10.93317 | 1840.249
10.94044 | 1840.093
10.94768 | 1839.924
10.95493 | 1839.842
10.96217 | 1839.758
10.9694 | 1839.509
10.97667 | 1839.324
10.98391 | 1839.238
10.99115 | 1839.087
10.9984 | 1838.966
11.00565 | 1838.784
11.01288 | 1838.623
11.02014 | 1838.451
11.02738 | 1838.41
11.03464 | 1838.204
11.04188 | 1837.95
11.04913 | 1838.019
11.05637 | 1837.891
11.06362 | 1837.724
11.07086 | 1837.478
11.07812 | 1837.412
11.08535 | 1837.313
11.09259 | 1837.155
11.09985 | 1837.013
11.10711 | 1836.951
11.11435 | 1836.78
11.1216 | 1836.644
11.12882 | 1836.513
11.13609 | 1836.326
11.14333 | 1836.245
11.15057 | 1836.241
11.15783 | 1836.063
11.16507 | 1835.853
11.17232 | 1835.772
11.17958 | 1835.628
11.18682 | 1835.424
11.19406 | 1835.253
11.20128 | 1835.183
11.20856 | 1834.984
11.21579 | 1834.795
11.22304 | 1834.665
11.23028 | 1834.541
11.23753 | 1834.443
11.24478 | 1834.281
11.25202 | 1834.147
11.25926 | 1834.002
11.26653 | 1833.81
11.27376 | 1833.745
11.28102 | 1833.497
11.28826 | 1833.433
11.29549 | 1833.395
11.30275 | 1833.261
11.31001 | 1832.986
11.31725 | 1832.935
11.32449 | 1832.879
11.33174 | 1832.643
11.33899 | 1832.45
11.34623 | 1832.366
11.35347 | 1832.315
11.36071 | 1832.149
11.36796 | 1832.034
11.37521 | 1831.844
11.38246 | 1831.741
11.38969 | 1831.723
11.39697 | 1831.535
11.40421 | 1831.343
11.41145 | 1831.251
11.41869 | 1831.136
11.42593 | 1830.979
11.43318 | 1830.745
11.44043 | 1830.755
11.44769 | 1830.594
11.45493 | 1830.35
11.46217 | 1830.166
11.46942 | 1830.163
11.47667 | 1830.01
11.48392 | 1829.89
11.49116 | 1829.743
11.4984 | 1829.578
11.50564 | 1829.417
11.51289 | 1829.302
11.52014 | 1829.087
11.52739 | 1828.872
11.53463 | 1828.887
11.54189 | 1828.827
11.54914 | 1828.538
11.55638 | 1828.419
11.56362 | 1828.328
11.57087 | 1828.209
11.57812 | 1828.019
11.58536 | 1827.946
11.59262 | 1827.776
11.59984 | 1827.733
11.60709 | 1827.521
11.61436 | 1827.356
11.62159 | 1827.259
11.62884 | 1827.105
11.63609 | 1826.989
11.64333 | 1826.826
11.65057 | 1826.737
11.65782 | 1826.713
11.66506 | 1826.535
11.67231 | 1826.389
11.67956 | 1826.32
11.6868 | 1826.241
11.69405 | 1826.027
11.7013 | 1825.851
11.70856 | 1825.75
11.7158 | 1825.706
11.72305 | 1825.534
11.73029 | 1825.503
11.73754 | 1825.334
11.74476 | 1825.133
11.75201 | 1825.06
11.75928 | 1824.831
11.7665 | 1824.691
11.77377 | 1824.648
11.78102 | 1824.563
11.78825 | 1824.264
11.79551 | 1824.182
11.80277 | 1824.093
11.81 | 1823.958
11.81723 | 1823.792
11.82449 | 1823.645
11.83173 | 1823.569
11.83898 | 1823.382
11.84623 | 1823.301
11.85348 | 1823.052
11.86073 | 1822.928
11.86797 | 1822.907
11.87522 | 1822.784
11.88247 | 1822.559
11.88971 | 1822.352
11.89695 | 1822.342
11.9042 | 1822.158
11.91145 | 1821.981
11.91869 | 1821.901
11.92594 | 1821.836
11.93317 | 1821.71
11.94042 | 1821.513
11.94768 | 1821.384
11.95493 | 1821.283
11.96218 | 1821.15
11.96942 | 1821.057
11.97666 | 1820.902
11.98392 | 1820.765
11.99116 | 1820.688
11.99842 | 1820.56
12.00564 | 1820.368
12.01288 | 1820.205
12.02014 | 1820.2
12.02737 | 1820.03125
12.03463 | 1819.8
12.04188 | 1819.702
12.04913 | 1819.57
12.05638 | 1819.463
12.06363 | 1819.271
12.07087 | 1819.264
12.07811 | 1819.198
12.08535 | 1819.013
12.09262 | 1818.922
12.09983 | 1818.725
12.1071 | 1818.678
12.11434 | 1818.554
12.12159 | 1818.413
12.12882 | 1818.169
12.13609 | 1818.163
12.14334 | 1818.037
12.1506 | 1817.897
12.15783 | 1817.7
12.16508 | 1817.697
12.17232 | 1817.58
12.17956 | 1817.359
12.1868 | 1817.229
12.19407 | 1817.163
12.20129 | 1817.07
12.20855 | 1816.938
12.2158 | 1816.807
12.22304 | 1816.683
12.23028 | 1816.53
12.23755 | 1816.443
12.24478 | 1816.201
12.25203 | 1816.138
12.25929 | 1816.075
12.26652 | 1815.992
12.27376 | 1815.754
12.281 | 1815.672
12.28826 | 1815.596
12.29552 | 1815.406
12.30276 | 1815.276
12.30999 | 1815.105
12.31726 | 1815.013
12.32448 | 1814.873
12.33174 | 1814.815
12.33899 | 1814.702
12.34624 | 1814.573
12.35347 | 1814.442
12.3607 | 1814.342
12.36796 | 1814.15
12.37521 | 1814.016
12.38245 | 1813.965
12.38971 | 1813.798
12.39695 | 1813.603
12.4042 | 1813.594
12.41144 | 1813.526
12.41868 | 1813.324
12.42595 | 1813.131
12.4332 | 1813.079
12.44043 | 1813.005
12.44767 | 1812.854
12.45493 | 1812.71875
12.46216 | 1812.562
12.46941 | 1812.412
12.47665 | 1812.32
12.48391 | 1812.196
12.49115 | 1812.048
12.49841 | 1811.947
12.50565 | 1811.938
12.5129 | 1811.765
12.52014 | 1811.532
12.5274 | 1811.498
12.53463 | 1811.387
12.54186 | 1811.26
12.54913 | 1811.089
12.55638 | 1811.024
12.56362 | 1810.95
12.57087 | 1810.772
12.5781 | 1810.647
12.58427 | 1809.397
12.5844 | 1808.187
12.58441 | 1807.161
12.58441 | 1806.134
12.58441 | 1805.063
12.5844 | 1804.058
12.5844 | 1803.028
12.5844 | 1801.578
12.58439 | 1800.136
12.58439 | 1798.718
12.58439 | 1797.294
12.58439 | 1795.905
12.58439 | 1794.547
12.58439 | 1793.196
12.58439 | 1791.858
12.58439 | 1790.515
12.58439 | 1789.189
12.58439 | 1787.887
12.58439 | 1786.605
12.58439 | 1785.344
12.58439 | 1784.099
12.58439 | 1782.864
12.58439 | 1781.619
12.58439 | 1780.377
12.58439 | 1779.113
12.58439 | 1777.911
12.58439 | 1776.708
12.58439 | 1775.494
12.58439 | 1774.302
12.58439 | 1773.161
12.58439 | 1771.982
12.58439 | 1770.836
12.58439 | 1770.071
12.58439 | 1769.679
12.58439 | 1769.282

## 试样 3
试样 3 | 试样 3
标称应变 | 标准载荷
% | N
0 | -1.664247
-2.239062e-06 | -1.872537
-1.322244e-06 | -2.029852
-5.620689e-07 | -2.185137
-1.105709e-06 | -2.399991
0.0003324085 | -2.32421
0.001770978 | -1.288267
0.002921524 | -0.253419
0.004011587 | 0.8887439
0.004970058 | 1.891013
0.005978773 | 3.092461
0.007100916 | 4.325293
0.008327779 | 5.613887
0.009672925 | 6.949903
0.01107001 | 8.3774
0.01207518 | 9.377756
0.01312269 | 10.43586
0.01420884 | 11.52596
0.01537273 | 12.69084
0.01652076 | 13.86006
0.01774492 | 15.10185
0.0190005 | 16.38135
0.0203357 | 17.72454
0.02166429 | 19.07054
0.02303624 | 20.49001
0.02448809 | 21.92301
0.02594296 | 23.3515
0.02739318 | 24.76843
0.02881575 | 26.22538
0.03028348 | 27.65222
0.03174402 | 29.09677
0.0331859 | 30.53714
0.03463424 | 31.98617
0.03607399 | 33.41403
0.0375363 | 34.84492
0.03898937 | 36.25219
0.04042489 | 37.67556
0.04187234 | 39.08967
0.04333633 | 40.50189
0.04477614 | 41.89908
0.04623091 | 43.2795
0.04766926 | 44.65577
0.04912456 | 46.00505
0.05057535 | 47.34689
0.05201516 | 48.67554
0.05347296 | 50.03525
0.05492074 | 51.40463
0.05636303 | 52.79995
0.05783004 | 54.20033
0.05927315 | 55.6251
0.06073308 | 57.0158
0.0621691 | 58.40651
0.06362166 | 59.77825
0.06506699 | 61.17142
0.06652259 | 62.55477
0.0679668 | 63.97585
0.06942785 | 65.34025
0.07086815 | 66.72077
0.07230753 | 68.06189
0.07378662 | 69.42802
0.07521332 | 70.75089
0.07666609 | 72.12951
0.078114 | 73.49734
0.07957012 | 74.86092
0.08101332 | 76.2087
0.08245479 | 77.59171
0.08391384 | 78.94785
0.08536443 | 80.32146
0.08680705 | 81.72404
0.08826021 | 83.11068
0.0896997 | 84.49515
0.09114499 | 85.87095
0.09260495 | 87.25482
0.09405233 | 88.62472
0.0955041 | 89.99005
0.09695022 | 91.32271
0.09840548 | 92.66786
0.09984103 | 93.96626
0.1012805 | 95.28204
0.1027502 | 96.61124
0.1041926 | 97.93897
0.1056384 | 99.28699
0.1070946 | 100.6654
0.1085501 | 102.0222
0.1099791 | 103.3844
0.1114411 | 104.7489
0.1128899 | 106.114
0.1143437 | 107.4538
0.115787 | 108.8161
0.1172551 | 110.1647
0.118686 | 111.5014
0.1201378 | 112.8208
0.1215857 | 114.1467
0.1230483 | 115.4765
0.1244722 | 116.795
0.1259421 | 118.1426
0.1273983 | 119.4767
0.1288443 | 120.8088
0.130277 | 122.1305
0.1317414 | 123.4641
0.1331781 | 124.7795
0.1346395 | 126.1046
0.1360819 | 127.4629
0.1375401 | 128.8002
0.1389855 | 130.1352
0.1404354 | 131.4924
0.1418724 | 132.8396
0.1433194 | 134.1719
0.1447846 | 135.4755
0.1462301 | 136.8277
0.1476775 | 138.1263
0.1491223 | 139.4305
0.1505681 | 140.6908
0.1520474 | 142.0188
0.1534669 | 143.2645
0.1549205 | 144.597
0.1563794 | 145.9097
0.1578285 | 147.2767
0.1592708 | 148.583
0.1607321 | 149.941
0.1621635 | 151.2386
0.1636227 | 152.5448
0.1650903 | 153.8556
0.1665167 | 155.1697
0.1679666 | 156.4462
0.1694238 | 157.7653
0.1708694 | 159.0732
0.1723034 | 160.3446
0.1737668 | 161.6264
0.1752188 | 162.9481
0.1766567 | 164.2554
0.1781067 | 165.5806
0.1795753 | 166.9327
0.180999 | 168.2921
0.1824749 | 169.6085
0.1839067 | 170.9181
0.1853429 | 172.2522
0.1868104 | 173.543
0.1882543 | 174.8592
0.1897067 | 176.175
0.1911506 | 177.4829
0.1925993 | 178.742
0.1940387 | 180.0085
0.1954951 | 181.2723
0.1969449 | 182.5541
0.1983932 | 183.8285
0.199852 | 185.1356
0.2012862 | 186.4549
0.2027433 | 187.7772
0.2041937 | 189.0808
0.2056469 | 190.4001
0.2071089 | 191.7065
0.2085427 | 193.0454
0.2099971 | 194.3575
0.2114476 | 195.6947
0.2129054 | 197.0016
0.2143583 | 198.2958
0.2157955 | 199.5753
0.2172372 | 200.8613
0.2186996 | 202.1218
0.2201448 | 203.3873
0.2215897 | 204.6915
0.2230331 | 205.9704
0.2244828 | 207.2429
0.2259513 | 208.5419
0.2273899 | 209.8517
0.2288405 | 211.1336
0.2302827 | 212.4438
0.2317315 | 213.7483
0.233177 | 215.058
0.2346504 | 216.3926
0.2360842 | 217.7096
0.2375349 | 219.0317
0.2389725 | 220.3602
0.2404436 | 221.6395
0.2418839 | 222.9076
0.2433316 | 224.1832
0.2447921 | 225.4561
0.2462268 | 226.709
0.2476697 | 228.0031
0.2491308 | 229.282
0.2505738 | 230.5791
0.2520254 | 231.837
0.2534824 | 233.0942
0.2549319 | 234.3268
0.2563723 | 235.5641
0.2578311 | 236.7757
0.2592719 | 238.022
0.2607285 | 239.2858
0.2621761 | 240.5471
0.2636273 | 241.8104
0.2650559 | 243.1269
0.266524 | 244.3739
0.2679819 | 245.647
0.2694206 | 246.953
0.2708573 | 248.2345
0.2723122 | 249.4984
0.2737568 | 250.8077
0.2752168 | 252.0846
0.2766474 | 253.3259
0.278117 | 254.6163
0.279544 | 255.8767
0.2810174 | 257.1947
0.2824461 | 258.482
0.2838901 | 259.8026
0.2854003 | 261.0734
0.2868165 | 262.3391
0.2882665 | 263.5604
0.2896891 | 264.8097
0.291151 | 266.0479
0.292606 | 267.296
0.2940618 | 268.5568
0.2954856 | 269.8264
0.2969522 | 271.1036
0.2984015 | 272.3915
0.2998496 | 273.6723
0.3013038 | 274.9677
0.3027472 | 276.2727
0.3042114 | 277.5791
0.3056321 | 278.8624
0.3071061 | 280.178
0.308552 | 281.4593
0.3099945 | 282.7026
0.3114535 | 283.9697
0.3128938 | 285.203
0.3143313 | 286.43
0.3157927 | 287.6618
0.3172465 | 288.9255
0.3187006 | 290.1496
0.3201429 | 291.4267
0.3215885 | 292.675
0.3230456 | 293.945
0.3244841 | 295.2262
0.3259246 | 296.5362
0.3273852 | 297.8199
0.3288305 | 299.1382
0.3302818 | 300.4403
0.3317355 | 301.7176
0.3331892 | 302.9786
0.3346365 | 304.2609
0.3360736 | 305.5263
0.3375461 | 306.7793
0.3389742 | 308.0067
0.3404278 | 309.2578
0.3418711 | 310.5002
0.3433406 | 311.7108
0.344777 | 312.9328
0.3462261 | 314.1836
0.3476739 | 315.3991
0.3491352 | 316.6393
0.3505716 | 317.9052
0.3520215 | 319.1563
0.3534789 | 320.4227
0.3549315 | 321.7104
0.3563802 | 322.9866
0.3578254 | 324.2513
0.359272 | 325.5602
0.360728 | 326.8505
0.3621702 | 328.1207
0.3636081 | 329.3685
0.3650929 | 330.6485
0.3665171 | 331.8838
0.3679669 | 333.1109
0.3694081 | 334.3489
0.3708638 | 335.6194
0.3723287 | 336.8452
0.3737684 | 338.13
0.3752167 | 339.395
0.3766567 | 340.6483
0.3781151 | 341.8648
0.3795598 | 343.1401
0.3810144 | 344.3365
0.3824647 | 345.5659
0.3839042 | 346.7989
0.3853426 | 348.0542
0.3867994 | 349.2761
0.3882625 | 350.5504
0.3897069 | 351.7987
0.3911436 | 353.0497
0.3925964 | 354.3051
0.3940525 | 355.5683
0.3955089 | 356.8325
0.3969592 | 358.1083
0.3984109 | 359.3811
0.3998394 | 360.6467
0.4013007 | 361.9005
0.402741 | 363.1512
0.4042137 | 364.3951
0.4056382 | 365.603
0.4070975 | 366.8347
0.4085476 | 368.045
0.4099964 | 369.2671
0.4114419 | 370.4625
0.4128997 | 371.7298
0.4143395 | 372.9419
0.4157948 | 374.1809
0.4172431 | 375.4139
0.4186793 | 376.7111
0.4201557 | 377.9461
0.4215913 | 379.2363
0.4230327 | 380.5211
0.4244891 | 381.7874
0.4259376 | 383.0432
0.4273862 | 384.3226
0.4288351 | 385.5568
0.4302796 | 386.7846
0.4317345 | 388.0199
0.4331912 | 389.2262
0.4346271 | 390.4382
0.4360746 | 391.6561
0.4375386 | 392.8701
0.438983 | 394.0819
0.4404319 | 395.2835
0.4418762 | 396.471
0.4433294 | 397.6934
0.4447813 | 398.9107
0.4462268 | 400.1244
0.4476849 | 401.3719
0.4491197 | 402.6368
0.4505817 | 403.8708
0.4520281 | 405.155
0.4534833 | 406.4118
0.4549281 | 407.6217
0.4563753 | 408.8507
0.4578094 | 410.0845
0.4592711 | 411.2323
0.4607182 | 412.438
0.4621754 | 413.6757
0.4636256 | 414.8728
0.4650523 | 416.0656
0.4665292 | 417.2996
0.4679728 | 418.5103
0.4694212 | 419.719
0.4708593 | 420.9083
0.4723141 | 422.118
0.4737733 | 423.3408
0.4752077 | 424.5311
0.4766498 | 425.7327
0.4781116 | 426.9955
0.4795665 | 428.233
0.4810094 | 429.4357
0.4824546 | 430.6786
0.4838935 | 431.9005
0.4853645 | 433.1129
0.486808 | 434.315
0.4882563 | 435.5474
0.4897004 | 436.7502
0.4911508 | 437.9639
0.4926017 | 439.1707
0.4940635 | 440.4139
0.4954925 | 441.6427
0.4969468 | 442.8939
0.4984252 | 444.1363
0.499843 | 445.3759
0.5012883 | 446.5861
0.50276 | 447.8092
0.5042111 | 449.0044
0.5056495 | 450.2231
0.5070793 | 451.4254
0.5085546 | 452.6466
0.510006 | 453.854
0.5114252 | 455.0781
0.5129003 | 456.2932
0.5143485 | 457.5455
0.5157954 | 458.7527
0.5172458 | 459.9709
0.5186936 | 461.1982
0.5201437 | 462.4194
0.5215826 | 463.6107
0.5230407 | 464.8352
0.5245036 | 466.0442
0.525943 | 467.247
0.5273821 | 468.4454
0.5288326 | 469.6328125
0.5302949 | 470.8286
0.5317298 | 472.0134
0.5331818 | 473.2103
0.5346341 | 474.4015
0.5360667 | 475.61
0.537536 | 476.7938
0.5389665 | 478.0222
0.5404267 | 479.2481
0.5418868 | 480.4695
0.5433331 | 481.6731
0.5447767 | 482.9142
0.5462173 | 484.1265
0.547668 | 485.3156
0.5491412 | 486.5227
0.5505681 | 487.7637
0.5520424 | 488.952
0.5534758 | 490.1656
0.5549061 | 491.3826
0.5563872 | 492.5677
0.5578211 | 493.7145
0.5592786 | 494.9088
0.5607199 | 496.0644
0.5621737 | 497.246
0.5636069 | 498.4739
0.5650678 | 499.7052
0.5665209 | 500.9122
0.5679698 | 502.1326
0.5694125 | 503.3369
0.5708765 | 504.5194
0.5723041 | 505.763
0.5737455 | 506.9917
0.5752205 | 508.2313
0.5766685 | 509.4618
0.5781021 | 510.7079
0.579553 | 511.8614
0.5810179 | 513.0176
0.5824598 | 514.1469
0.5839005 | 515.2899
0.5853532 | 516.3787
0.5868081 | 517.5386
0.5882474 | 518.7184
0.5897125 | 519.9079
0.591163 | 521.1201
0.5925978 | 522.3766
0.5940441 | 523.5954
0.5955075 | 524.8021
0.5969602 | 526.0228
0.5984126 | 527.2216
0.5998599 | 528.3996
0.6012957 | 529.6036
0.6027501 | 530.8088
0.604203 | 531.9946
0.6056571 | 533.1672
0.607084 | 534.3475
0.6085553 | 535.5503
0.6100038 | 536.7414
0.6114507 | 537.9461
0.6128904 | 539.1472
0.6143515 | 540.3339
0.6157908 | 541.4809
0.6172385 | 542.668
0.6186968 | 543.8351
0.6201354 | 545.0222
0.6215939 | 546.2065
0.623042 | 547.4138
0.624488 | 548.5972
0.6259253 | 549.7994
0.6273941 | 550.9683
0.6288315 | 552.1742
0.6302874 | 553.3215
0.6317231 | 554.4776
0.6331851 | 555.6221
0.6346375 | 556.7856
0.6360783 | 557.9487
0.6375256 | 559.1442
0.6389933 | 560.3448
0.6404372 | 561.5609
0.6418613 | 562.7645
0.6433352 | 563.9396
0.6447875 | 565.1038
0.6462162 | 566.2665
0.647692 | 567.42
0.6491273 | 568.5713
0.6505756 | 569.7439
0.6520376 | 570.915
0.6534777 | 572.0825
0.6549107 | 573.2393
0.6563627 | 574.402
0.6578343 | 575.5936
0.6592729 | 576.7875
0.6607221 | 577.9666
0.6621737 | 579.2011
0.6636283 | 580.4124
0.6650632 | 581.5803
0.6665309 | 582.7923
0.6679417 | 583.9706
0.6694163 | 585.1208
0.6708759 | 586.3222
0.6723191 | 587.5078
0.6737537 | 588.6672
0.6752133 | 589.85
0.676656 | 591.0203
0.6780981 | 592.1553
0.6795748 | 593.2971
0.6809923 | 594.4279
0.6824699 | 595.5952
0.6838987 | 596.7432
0.6853698 | 597.9023
0.686796 | 599.0944
0.6882684 | 600.3037
0.6897173 | 601.4893
0.6911452 | 602.6841
0.692617 | 603.877
0.6940535 | 605.041
0.6955094 | 606.1848
0.696961 | 607.315
0.6984038 | 608.4475
0.6998489 | 609.5706
0.701303 | 610.7056
0.7027547 | 611.8012
0.7041972 | 612.9097
0.7056477 | 614.0302
0.7070923 | 615.1656
0.7085608 | 616.2843
0.7100002 | 617.4637
0.711448 | 618.6518
0.7128833 | 619.8018
0.7143303 | 620.9514
0.7157831 | 622.1518
0.7172456 | 623.3102
0.7186825 | 624.4988
0.7201447 | 625.6829
0.7215749 | 626.8767
0.7230395 | 628.0076
0.724489 | 629.1749
0.7259349 | 630.3055
0.7273999 | 631.4686
0.7288337 | 632.6051
0.730263 | 633.7605
0.7317355 | 634.8839
0.7331775 | 636.0415
0.7346362 | 637.1624
0.7360896 | 638.2988
0.737537 | 639.4437
0.7389748 | 640.6152
0.7404169 | 641.7444
0.7418776 | 642.8834
0.7433405 | 644.0383
0.7447692 | 645.1907
0.7462329 | 646.3322
0.747674 | 647.4787
0.7491221 | 648.6678
0.7505886 | 649.8044
0.7520325 | 650.9432
0.7534668 | 652.0878
0.7549181 | 653.2593
0.7563884 | 654.4021
0.7578281 | 655.5771
0.759265 | 656.7305
0.7607267 | 657.8966
0.7621505 | 659.035
0.7636331 | 660.2017
0.7650622 | 661.3294
0.7665114 | 662.4854
0.7679781 | 663.6043
0.7694333 | 664.7284
0.7708763 | 665.8196
0.7723162 | 666.9619
0.7737577 | 668.0648
0.7752051 | 669.2016
0.7766745 | 670.3271
0.7780959 | 671.4907
0.7795677 | 672.6174
0.7810246 | 673.7875
0.7824557 | 674.9532
0.7839172 | 676.1411
0.7853588 | 677.3055
0.786815 | 678.4814
0.7882636 | 679.6361
0.7897047 | 680.7878
0.79115 | 681.9140625
0.7926063 | 683.0377
0.7940491 | 684.1609
0.7954995 | 685.2703
0.7969466 | 686.3726
0.7983903 | 687.4756
0.7998506 | 688.59
0.8012936 | 689.6747
0.8027566 | 690.7913
0.8041904 | 691.8966
0.8056454 | 693.0226
0.8070781 | 694.1283
0.8085341 | 695.3163
0.8099925 | 696.4699
0.8114272 | 697.6629
0.8128895 | 698.8345
0.814336 | 700.0229
0.8157938 | 701.1451
0.8172423 | 702.2832
0.8186861 | 703.3884
0.8201451 | 704.5085
0.8215793 | 705.5907
0.8230262 | 706.7136
0.824472 | 707.8091
0.8259445 | 708.889
0.827392 | 709.9739
0.8288314 | 711.0696
0.8302876 | 712.143
0.8317342 | 713.2641
0.8331818 | 714.3719
0.8346293 | 715.4868
0.836094 | 716.6276
0.8375345 | 717.7676
0.8389994 | 718.8868
0.8404247 | 720.0264
0.8418862 | 721.1686
0.843329 | 722.299
0.8447801 | 723.446
0.8462335 | 724.5806
0.8476998 | 725.7044
0.8491343 | 726.8212
0.8505723 | 727.9536
0.8520381 | 729.0447
0.8534772 | 730.1644
0.8549254 | 731.3057
0.8563881 | 732.4335
0.8578331 | 733.5352
0.8592733 | 734.6977
0.8607172 | 735.8172
0.8621726 | 736.93
0.8636267 | 738.0295
0.8650834 | 739.1521
0.8665077 | 740.2363
0.8679538 | 741.3337
0.8694201 | 742.4478
0.870863 | 743.5616
0.8723141 | 744.6777
0.8737587 | 745.7676
0.875208 | 746.8655
0.8766634 | 747.9586
0.87811 | 749.054
0.8795677 | 750.1653
0.8810095 | 751.2993
0.8824457 | 752.417
0.8839093 | 753.5257
0.8853452 | 754.6496
0.8868127 | 755.7393
0.888254 | 756.847
0.8897056 | 757.9659
0.8911415 | 759.0743
0.8926053 | 760.1523
0.8940609 | 761.203125
0.8954889 | 762.2733
0.8969522 | 763.3251
0.8983901 | 764.3812
0.8998509 | 765.4492
0.9012925 | 766.5805
0.9027502 | 767.6694
0.9041993 | 768.7987
0.9056393 | 769.9428
0.9070875 | 771.1028
0.9085535 | 772.2143
0.9099915 | 773.3564
0.9114366 | 774.4778
0.9128858 | 775.5901
0.9143467 | 776.6919
0.9157969 | 777.8101
0.9172309 | 778.9088
0.9186854 | 780.015
0.920143 | 781.0959
0.9215903 | 782.1446
0.9230401 | 783.197
0.9244806 | 784.2563
0.9259465 | 785.3078
0.9273921 | 786.3855
0.9288364 | 787.5013
0.9302931 | 788.6371
0.9317324 | 789.7426
0.933191 | 790.8581
0.9346455 | 791.9885
0.9360896 | 793.0804
0.9375469 | 794.1513
0.93898 | 795.231
0.9404252 | 796.2803
0.9418826 | 797.2913
0.9433366 | 798.341
0.9447931 | 799.3672
0.9462422 | 800.3983
0.9476741 | 801.4487
0.9491219 | 802.5498
0.9505837 | 803.6216
0.9520378 | 804.7175
0.9534718 | 805.8368
0.9549344 | 806.9566
0.9563684 | 808.0235
0.957825 | 809.1168
0.9592555 | 810.2274
0.9607208 | 811.3168
0.962168 | 812.4029
0.9636233 | 813.4984
0.9650811 | 814.5985
0.9665038 | 815.6603
0.9679625 | 816.7459
0.9694302 | 817.8208
0.9708536 | 818.8862
0.9723065 | 819.9315
0.9737546 | 821.0341
0.9751977 | 822.086
0.9766751 | 823.1799
0.9781028 | 824.2783
0.9795503 | 825.3824
0.9810072 | 826.4401
0.9824579 | 827.5326
0.9839052 | 828.5837
0.9853465 | 829.6589
0.9868196 | 830.7105
0.9882551 | 831.7839
0.9896704 | 832.8449
0.9911608 | 833.9169
0.9926057 | 834.9832
0.9940508 | 836.0714
0.9954962 | 837.1431
0.9969557 | 838.222
0.9984036 | 839.3198
0.9998493 | 840.3909
1.001296 | 841.4839
1.002741 | 842.5714
1.004188 | 843.6567
1.00566 | 844.7233
1.007107 | 845.8361
1.008541 | 846.9166
1.009996 | 847.9833
1.011448 | 849.0557
1.012914 | 850.1214
1.014343 | 851.1313
1.015785 | 852.1642
1.017247 | 853.1939
1.018677 | 854.2324
1.020153 | 855.2529
1.021587 | 856.3251
1.023039 | 857.3663
1.024507 | 858.4632
1.025938 | 859.5618
1.027394 | 860.678
1.028835 | 861.7651
1.030288 | 862.868
1.031739 | 863.9198
1.033184 | 864.9503
1.034647 | 865.9991
1.036081 | 867.0458
1.037527 | 868.0797
1.038983 | 869.1299
1.039726 | 869.6945
1.041156 | 870.7145
1.042609 | 871.745
1.043328 | 872.2393
1.044784 | 873.2892
1.046223 | 874.3539
1.047697 | 875.4081
1.049127 | 876.5006
1.050582 | 877.5883
1.052027 | 878.6743
1.053475 | 879.7224
1.054915 | 880.7949
1.056357 | 881.8619
1.057826 | 882.9191
1.059261 | 883.9898
1.060709 | 885.0889
1.062162 | 886.1246
1.063623 | 887.156
1.065072 | 888.175
1.067224 | 889.6387
1.069418 | 891.1173
1.07158 | 892.5854
1.073041 | 893.6194
1.07449 | 894.626
1.075923 | 895.6686
1.077373 | 896.6862
1.078829 | 897.7324
1.080289 | 898.7555
1.081733 | 899.7944
1.083191 | 900.8192
1.084629 | 901.8847
1.086079 | 902.9203
1.087534 | 903.9825
1.088991 | 905.0131
1.090415 | 906.1002
1.091884 | 907.1183
1.093341 | 908.1679
1.095512 | 909.6545
1.096949 | 910.6647
1.09912 | 912.1794
1.100585 | 913.1949
1.102026 | 914.246
1.103479 | 915.2924
1.104931 | 916.3186
1.106377 | 917.3319
1.10782 | 918.3513
1.109261 | 919.3663
1.110729 | 920.3665
1.112176 | 921.4077
1.113626 | 922.4426
1.115064 | 923.4822
1.116518 | 924.5042
1.117986 | 925.5596
1.119416 | 926.5881
1.120866 | 927.642
1.122327 | 928.6793
1.123774 | 929.741
1.125207 | 930.7493
1.126671 | 931.7973
1.128117 | 932.8105
1.12956 | 933.8316
1.131025 | 934.8331
1.132457 | 935.8484
1.134641 | 937.335
1.136813 | 938.8273
1.138242 | 939.8275
1.139701 | 940.8486
1.14116 | 941.8765
1.142605 | 942.9269
1.14405 | 943.9578
1.145511 | 945.0192
1.146944 | 946.087
1.148405 | 947.1469
1.149856 | 948.168
1.151281 | 949.1953
1.152744 | 950.2169
1.1542 | 951.2252
1.155646 | 952.2265
1.157085 | 953.2643
1.158536 | 954.2646
1.160706 | 955.7206
1.16289 | 957.186
1.165068 | 958.6121
1.167223 | 960.0974
1.168694 | 961.1004
1.170131 | 962.1218
1.171595 | 963.1656
1.173046 | 964.1948
1.174478 | 965.2354
1.175942 | 966.2573
1.177388 | 967.3036
1.178849 | 968.3059
1.180296 | 969.3294
1.181735 | 970.3434
1.183184 | 971.3438
1.185371 | 972.8178
1.187537 | 974.2643
1.189693 | 975.7507
1.191891 | 977.213
1.194053 | 978.6805
1.195506 | 979.6819
1.197672 | 981.1747
1.199846 | 982.628
1.202025 | 984.1323
1.204194 | 985.5989
1.206381 | 987.1194
1.207827 | 988.1287
1.210005 | 989.5953
1.212173 | 991.0477
1.214339 | 992.5399
1.21579 | 993.5408
1.217244 | 994.5688
1.218692 | 995.5775
1.220869 | 997.0524
1.223036 | 998.525
1.225209 | 999.9824
1.227379 | 1001.449
1.229563 | 1002.911
1.231716 | 1004.375
1.233926 | 1005.861
1.23608 | 1007.328
1.238242 | 1008.804
1.240427 | 1010.326
1.242594 | 1011.812
1.244056 | 1012.84
1.245483 | 1013.849
1.247676 | 1015.298
1.249834 | 1016.728
1.252067 | 1018.119
1.254207 | 1019.547
1.256357 | 1021.023
1.258547 | 1022.512
1.260717 | 1023.957
1.262895 | 1025.42
1.264346 | 1026.446
1.266518 | 1027.919
1.26797 | 1028.958
1.270149 | 1030.456
1.272301 | 1031.908
1.273767 | 1032.921
1.275943 | 1034.352
1.278115 | 1035.785
1.280286 | 1037.186
1.282465 | 1038.573
1.284639 | 1040.005
1.286801 | 1041.458
1.288987 | 1042.937
1.291157 | 1044.363
1.293333 | 1045.828
1.295499 | 1047.309
1.297675 | 1048.783
1.299859 | 1050.215
1.302021 | 1051.619
1.304209 | 1053.055
1.306361 | 1054.465
1.308548 | 1055.874
1.310717 | 1057.246
1.31289 | 1058.615
1.315066 | 1060.002
1.317234 | 1061.437
1.319425 | 1062.868
1.321601 | 1064.322
1.323765 | 1065.75
1.325937 | 1067.15
1.328106 | 1068.566
1.330284 | 1069.955
1.33246 | 1071.364
1.33464 | 1072.78
1.336803 | 1074.206
1.338997 | 1075.66
1.341163 | 1077.073
1.343319 | 1078.481
1.345509 | 1079.88
1.347689 | 1081.255
1.349849 | 1082.613
1.352019 | 1083.983
1.354203 | 1085.38
1.356382 | 1086.784
1.358543 | 1088.229
1.360711 | 1089.635
1.362901 | 1091.071
1.365064 | 1092.458
1.36725 | 1093.891
1.369414 | 1095.258
1.37159 | 1096.638
1.373763 | 1097.966
1.37594 | 1099.341
1.378098 | 1100.735
1.380289 | 1102.086
1.382469 | 1103.491
1.384628 | 1104.91
1.386818 | 1106.326
1.388974 | 1107.744
1.391163 | 1109.178
1.393325 | 1110.589
1.395498 | 1111.994
1.397677 | 1113.349
1.399838 | 1114.709
1.402023 | 1116.067
1.404205 | 1117.386
1.406371 | 1118.699
1.408549 | 1120.016
1.410721 | 1121.362
1.412893 | 1122.776
1.415061 | 1124.217
1.417258 | 1125.602
1.419421 | 1126.982
1.42159 | 1128.329
1.423749 | 1129.698
1.425934 | 1131.066
1.428123 | 1132.401
1.430283 | 1133.734
1.432467 | 1135.067
1.43465 | 1136.437
1.436804 | 1137.795
1.438974 | 1139.168
1.441155 | 1140.453
1.44332 | 1141.798
1.445507 | 1143.155
1.447693 | 1144.49
1.449834 | 1145.871
1.452045 | 1147.211
1.4542 | 1148.553
1.456372 | 1149.872
1.458536 | 1151.195
1.460721 | 1152.53
1.46289 | 1153.902
1.465084 | 1155.247
1.467234 | 1156.617
1.469442 | 1157.957
1.471592 | 1159.292
1.473765 | 1160.625
1.475946 | 1161.976
1.47809 | 1163.34
1.480288 | 1164.698
1.482465 | 1166.021
1.484632 | 1167.367
1.486804 | 1168.686
1.488988 | 1169.936
1.491149 | 1171.178
1.493323 | 1172.473
1.495507 | 1173.77
1.497672 | 1175.068
1.499851 | 1176.337
1.502005 | 1177.619
1.504193 | 1178.945
1.506371 | 1180.24
1.50854 | 1181.603
1.510716 | 1182.907
1.512895 | 1184.209
1.515078 | 1185.482
1.517238 | 1186.786
1.519414 | 1188.07
1.521579 | 1189.317
1.523776 | 1190.61
1.525938 | 1191.893
1.528118 | 1193.214
1.530289 | 1194.519
1.532461 | 1195.865
1.53464 | 1197.197
1.536814 | 1198.539
1.538974 | 1199.852
1.54117 | 1201.183
1.543335 | 1202.477
1.545495 | 1203.744
1.547683 | 1205.014
1.549851 | 1206.232
1.552033 | 1207.498
1.554197 | 1208.779
1.556377 | 1210.055
1.55854 | 1211.365
1.560716 | 1212.62
1.562897 | 1213.943
1.565066 | 1215.241
1.567241 | 1216.527
1.569418 | 1217.779
1.571597 | 1219.068
1.57375 | 1220.362
1.575938 | 1221.628
1.578115 | 1222.872
1.580284 | 1224.097
1.582449 | 1225.315
1.584636 | 1226.577
1.586809 | 1227.835
1.588988 | 1229.147
1.591144 | 1230.41
1.59333 | 1231.63
1.595499 | 1232.88
1.597663 | 1234.126
1.599838 | 1235.399
1.602027 | 1236.662
1.604192 | 1237.973
1.606374 | 1239.268
1.608536 | 1240.56
1.610736 | 1241.808
1.612902 | 1243.017
1.615068 | 1244.248
1.617241 | 1245.437
1.619425 | 1246.633
1.621577 | 1247.883
1.623776 | 1249.113
1.625936 | 1250.402
1.628117 | 1251.706
1.630278 | 1253.02
1.632475 | 1254.266
1.63462 | 1255.49
1.636821 | 1256.654
1.638981 | 1257.858
1.641156 | 1259.047
1.643322 | 1260.261
1.645524 | 1261.45
1.647665 | 1262.589
1.649841 | 1263.789
1.652019 | 1264.96
1.654208 | 1266.203
1.656381 | 1267.413
1.658558 | 1268.654
1.660721 | 1269.869
1.662899 | 1271.072
1.665068 | 1272.276
1.667245 | 1273.489
1.66942 | 1274.676
1.671591 | 1275.824
1.673752 | 1277.035
1.675936 | 1278.225
1.678115 | 1279.468
1.680274 | 1280.657
1.682448 | 1281.896
1.684638 | 1283.117
1.686805 | 1284.315
1.688974 | 1285.554
1.691157 | 1286.746
1.693337 | 1287.921
1.695497 | 1289.064
1.697672 | 1290.273
1.699842 | 1291.46
1.702028 | 1292.607
1.704199 | 1293.766
1.706363 | 1294.966
1.708548 | 1296.107
1.710708 | 1297.261
1.712902 | 1298.413
1.715066 | 1299.599
1.717266 | 1300.778
1.719413 | 1301.973
1.721591 | 1303.13
1.72377 | 1304.323
1.725936 | 1305.509
1.7281 | 1306.689
1.7303 | 1307.92
1.73245 | 1309.061
1.734678 | 1310.215
1.736822 | 1311.32
1.738971 | 1312.482
1.741151 | 1313.588
1.743336 | 1314.713
1.745501 | 1315.851
1.747676 | 1316.995
1.74985 | 1318.142
1.752021 | 1319.297
1.754211 | 1320.49
1.756374 | 1321.665
1.758547 | 1322.758
1.76072 | 1323.861
1.762895 | 1324.934
1.765062 | 1326.023
1.767234 | 1327.142
1.769411 | 1328.254
1.771579 | 1329.393
1.773759 | 1330.547
1.775937 | 1331.714
1.778101 | 1332.859
1.780282 | 1334.037
1.782464 | 1335.147
1.784632 | 1336.295
1.786819 | 1337.421
1.788968 | 1338.553
1.791144 | 1339.644
1.793333 | 1340.732
1.7955 | 1341.854
1.797676 | 1342.96
1.799847 | 1344.115
1.802035 | 1345.228
1.804217 | 1346.36
1.806368 | 1347.45
1.808554 | 1348.577
1.810725 | 1349.708
1.812892 | 1350.814
1.815081 | 1351.971
1.817241 | 1353.101
1.819418 | 1354.227
1.821607 | 1355.301
1.823773 | 1356.396
1.825933 | 1357.453125
1.828116 | 1358.468
1.830291 | 1359.526
1.832448 | 1360.588
1.834617 | 1361.698
1.836802 | 1362.798
1.83898 | 1363.894
1.84115 | 1364.988
1.843322 | 1366.085
1.845494 | 1367.162
1.84768 | 1368.315
1.849844 | 1369.408
1.852013 | 1370.492
1.854203 | 1371.518
1.85637 | 1372.591
1.858548 | 1373.649
1.860719 | 1374.672
1.862896 | 1375.695
1.865066 | 1376.753
1.867227 | 1377.829
1.869426 | 1378.93
1.871579 | 1380.072
1.873759 | 1381.164
1.875928 | 1382.287
1.878114 | 1383.343
1.880289 | 1384.439
1.882468 | 1385.493
1.884639 | 1386.549
1.886823 | 1387.598
1.88898 | 1388.667
1.891152 | 1389.71
1.893335 | 1390.761
1.895504 | 1391.829
1.897678 | 1392.911
1.899864 | 1394.003
1.902034 | 1395.137
1.904207 | 1396.25
1.906378 | 1397.309
1.908549 | 1398.321
1.910734 | 1399.33
1.912905 | 1400.362
1.915063 | 1401.397
1.917252 | 1402.431
1.919419 | 1403.486
1.921586 | 1404.565
1.923768 | 1405.623
1.925918 | 1406.692
1.928108 | 1407.702
1.930286 | 1408.776
1.932444 | 1409.787
1.934642 | 1410.796
1.936794 | 1411.817
1.938976 | 1412.821
1.941137 | 1413.852
1.943337 | 1414.868
1.945488 | 1415.931
1.947695 | 1416.933
1.94985 | 1417.991
1.952032 | 1419.035
1.95492 | 1420.375
1.957832 | 1421.709
1.959999 | 1422.72
1.962166 | 1423.734
1.964345 | 1424.793
1.96652 | 1425.822
1.968684 | 1426.886
1.970858 | 1427.927
1.973044 | 1428.946
1.975946 | 1430.273
1.978852 | 1431.597
1.981733 | 1432.9
1.984621 | 1434.213
1.987526 | 1435.514
1.989706 | 1436.557
1.99188 | 1437.58
1.99406 | 1438.63
1.996953 | 1439.945
1.999846 | 1441.251
2.00275 | 1442.535
2.005663 | 1443.814
2.008548 | 1445.141
2.011447 | 1446.418
2.014342 | 1447.726
2.017242 | 1449.05
2.019412 | 1450.07
2.021584 | 1451.084
2.02376 | 1452.091
2.026656 | 1453.411
2.029563 | 1454.701
2.03245 | 1455.906
2.035357 | 1457.15
2.038245 | 1458.434
2.041153 | 1459.724
2.044054 | 1461.013
2.046958 | 1462.319
2.049858 | 1463.614
2.052754 | 1464.912
2.055655 | 1466.182
2.057824 | 1467.208
2.06073 | 1468.509
2.063629 | 1469.788
2.066527 | 1471.015625
2.069419 | 1472.269
2.072326 | 1473.533
2.075204 | 1474.782
2.078113 | 1476.011
2.080998 | 1477.264
2.083918 | 1478.502
2.086802 | 1479.772
2.089712 | 1481.015
2.092604 | 1482.262
2.095495 | 1483.491
2.098398 | 1484.7
2.101314 | 1485.93
2.104185 | 1487.136
2.107105 | 1488.394
2.109995 | 1489.715
2.112895 | 1491.009
2.115799 | 1492.256
2.118688 | 1493.432
2.12159 | 1494.641
2.124487 | 1495.832
2.127376 | 1497.008
2.130271 | 1498.196
2.133167 | 1499.386
2.136071 | 1500.592
2.138985 | 1501.827
2.141891 | 1503.051
2.144786 | 1504.277
2.147679 | 1505.485
2.150581 | 1506.684
2.153484 | 1507.848
2.15637 | 1509.044
2.159277 | 1510.237
2.162163 | 1511.419
2.165066 | 1512.618
2.167965 | 1513.811
2.170859 | 1515.015
2.173768 | 1516.215
2.176672 | 1517.36
2.179539 | 1518.521
2.18245 | 1519.696
2.185358 | 1520.886
2.188247 | 1522.064
2.191151 | 1523.237
2.194043 | 1524.382
2.196945 | 1525.484
2.199861 | 1526.607
2.202735 | 1527.734
2.205653 | 1528.9
2.208537 | 1530.104
2.211426 | 1531.25
2.214331 | 1532.42
2.217246 | 1533.584
2.220155 | 1534.712
2.223029 | 1535.808
2.225946 | 1536.888
2.228841 | 1538.014
2.231725 | 1539.175
2.234633 | 1540.35
2.237542 | 1541.515
2.240428 | 1542.654
2.243333 | 1543.742
2.246236 | 1544.746
2.249136 | 1545.753
2.252033 | 1546.851
2.254922 | 1547.972
2.257814 | 1549.129
2.26071 | 1550.328
2.263617 | 1551.446
2.266516 | 1552.528
2.26942 | 1553.613
2.272304 | 1554.633
2.275223 | 1555.638
2.278105 | 1556.645
2.281005 | 1557.742
2.283901 | 1558.808
2.286812 | 1559.917
2.289702 | 1561.041
2.292605 | 1562.134
2.295506 | 1563.222
2.298403 | 1564.292
2.301308 | 1565.376
2.304194 | 1566.457
2.307107 | 1567.571
2.30999 | 1568.636
2.312893 | 1569.681
2.315782 | 1570.782
2.318696 | 1571.847
2.321594 | 1572.897
2.324487 | 1573.935
2.327389 | 1574.94
2.330291 | 1575.942
2.333188 | 1576.965
2.336095 | 1578.009
2.339705 | 1579.257
2.343344 | 1580.416
2.346953 | 1581.614
2.349843 | 1582.668
2.352761 | 1583.717
2.355637 | 1584.762
2.358533 | 1585.801
2.36144 | 1586.88
2.364338 | 1587.937
2.367964 | 1589.161
2.371587 | 1590.36
2.375215 | 1591.618
2.378111 | 1592.661
2.381002 | 1593.704
2.383921 | 1594.777
2.386819 | 1595.812
2.390434 | 1597.046
2.394065 | 1598.216
2.397659 | 1599.424
2.401305 | 1600.682
2.40421 | 1601.689
2.407104 | 1602.706
2.409998 | 1603.718
2.4129 | 1604.748
2.416515 | 1605.948
2.420138 | 1607.091
2.423763 | 1608.296
2.426664 | 1609.299
2.430288 | 1610.48
2.433897 | 1611.666
2.437538 | 1612.828
2.441158 | 1614.043
2.444031 | 1615.065
2.447677 | 1616.291
2.451293 | 1617.527
2.454931 | 1618.722
2.458554 | 1619.946
2.462187 | 1621.148
2.465788 | 1622.271
2.469428 | 1623.341
2.473044 | 1624.513
2.476665 | 1625.769
2.480279 | 1626.908
2.483923 | 1628.037
2.487522 | 1629.192
2.491158 | 1630.256
2.494791 | 1631.355
2.498405 | 1632.55
2.502025 | 1633.751
2.505637 | 1634.952
2.509282 | 1636.115
2.512903 | 1637.229
2.516504 | 1638.25
2.520142 | 1639.278
2.523767 | 1640.383
2.527391 | 1641.499
2.531008 | 1642.626
2.534637 | 1643.744
2.538264 | 1644.901
2.541875 | 1646.045
2.545494 | 1647.161
2.549118 | 1648.249
2.552746 | 1649.282
2.556376 | 1650.305
2.56 | 1651.394
2.56361 | 1652.525
2.56726 | 1653.641
2.57087 | 1654.721
2.574479 | 1655.804
2.578096 | 1656.952
2.581731 | 1658.009
2.585369 | 1659.029
2.588982 | 1660.135
2.592607 | 1661.193
2.59623 | 1662.271
2.599836 | 1663.373
2.603486 | 1664.413
2.607101 | 1665.419
2.611454 | 1666.629
2.615071 | 1667.684
2.618676 | 1668.713
2.622321 | 1669.772
2.625934 | 1670.851
2.629569 | 1671.894
2.633175 | 1672.932
2.636806 | 1673.953
2.64044 | 1674.961
2.644774 | 1676.187
2.648393 | 1677.22
2.652037 | 1678.252
2.655651 | 1679.338
2.660006 | 1680.569
2.664338 | 1681.767
2.667964 | 1682.807
2.672307 | 1683.959
2.676654 | 1685.139
2.68028 | 1686.171
2.684645 | 1687.357
2.688983 | 1688.532
2.692601 | 1689.574
2.69624 | 1690.612
2.699827 | 1691.63
2.704211 | 1692.706
2.708552 | 1693.777
2.712897 | 1694.902
2.716517 | 1695.952
2.720153 | 1696.989
2.724484 | 1698.144
2.728837 | 1699.195
2.733178 | 1700.256
2.737525 | 1701.426
2.741138 | 1702.444
2.745498 | 1703.597
2.749846 | 1704.746
2.754188 | 1705.818
2.758561 | 1706.887
2.762903 | 1707.953
2.767242 | 1709.105
2.771609 | 1710.256
2.775946 | 1711.413
2.780312 | 1712.506
2.785357 | 1713.682
2.789715 | 1714.799
2.794057 | 1715.888
2.798389 | 1716.975
2.802746 | 1718
2.807093 | 1719.09
2.811438 | 1720.139
2.815786 | 1721.251
2.820156 | 1722.303
2.82449 | 1723.328
2.828848 | 1724.336
2.833175 | 1725.424
2.837532 | 1726.525
2.841877 | 1727.559
2.846234 | 1728.58
2.8513 | 1729.684
2.856374 | 1730.796
2.86073 | 1731.823
2.865076 | 1732.825
2.86943 | 1733.853
2.873762 | 1734.878
2.878841 | 1735.969
2.883918 | 1737.083
2.888248 | 1738.159
2.892598 | 1739.176
2.896967 | 1740.187
2.902026 | 1741.293
2.907085 | 1742.418
2.912162 | 1743.531
2.917226 | 1744.609
2.922288 | 1745.698
2.92665 | 1746.707
2.931018 | 1747.716
2.935366 | 1748.745
2.94043 | 1749.89
2.945525 | 1750.977
2.950569 | 1751.977
2.954914 | 1753.01
2.959998 | 1754.173
2.965075 | 1755.287
2.970129 | 1756.384
2.97521 | 1757.406
2.980999 | 1758.534
2.986087 | 1759.674
2.991153 | 1760.78
2.996237 | 1761.788
3.001301 | 1762.838
3.006371 | 1763.898
3.011441 | 1764.978
3.016518 | 1766.044
3.021602 | 1767.087
3.026674 | 1768.119
3.031729 | 1769.195
3.036822 | 1770.217
3.041875 | 1771.233
3.047673 | 1772.343
3.052739 | 1773.385
3.058542 | 1774.501
3.064342 | 1775.592
3.070126 | 1776.722
3.075204 | 1777.726
3.080268 | 1778.831
3.085359 | 1779.855
3.091149 | 1780.887
3.096943 | 1781.888
3.102746 | 1783.002
3.108555 | 1784.07
3.113629 | 1785.077
3.120144 | 1786.189
3.12594 | 1787.293
3.13173 | 1788.366
3.137518 | 1789.416
3.144052 | 1790.458
3.150575 | 1791.531
3.15638 | 1792.536
3.162171 | 1793.537
3.168684 | 1794.636
3.174487 | 1795.688
3.180282 | 1796.705
3.186821 | 1797.771
3.193321 | 1798.842
3.19913 | 1799.923
3.204918 | 1800.976
3.211451 | 1802.074
3.217976 | 1803.141
3.223759 | 1804.149
3.229555 | 1805.158
3.236092 | 1806.231
3.24332 | 1807.318
3.249843 | 1808.325
3.255647 | 1809.331
3.262165 | 1810.378
3.268689 | 1811.431
3.275207 | 1812.513
3.282464 | 1813.606
3.289698 | 1814.714
3.29623 | 1815.84
3.303487 | 1816.93
3.310704 | 1817.967
3.317223 | 1818.997
3.323777 | 1820.089
3.331014 | 1821.16
3.33825 | 1822.158
3.345506 | 1823.215
3.352037 | 1824.272
3.359272 | 1825.324
3.366524 | 1826.322
3.373768 | 1827.424
3.380307 | 1828.455
3.38753 | 1829.469
3.394766 | 1830.435
3.402045 | 1831.467
3.409275 | 1832.485
3.41579 | 1833.512
3.42305 | 1834.491
3.430284 | 1835.358
3.437516 | 1836.413
3.444775 | 1837.425
3.452028 | 1838.405
3.459274 | 1839.292
3.466524 | 1840.306
3.473778 | 1841.381
3.481012 | 1842.319
3.488255 | 1843.179
3.495504 | 1844.106
3.502751 | 1845.084
3.509999 | 1845.967
3.517247 | 1846.848
3.524478 | 1847.744
3.531735 | 1848.635
3.538986 | 1849.505
3.54625 | 1850.396
3.553466 | 1851.205
3.560728 | 1852.114
3.567962 | 1852.979
3.575201 | 1853.791
3.582437 | 1854.559
3.589694 | 1855.433
3.59695 | 1856.363
3.6042 | 1857.074
3.611437 | 1857.87
3.6187 | 1858.744
3.625952 | 1859.531
3.63319 | 1860.213
3.640435 | 1860.977
3.647674 | 1861.649
3.654932 | 1862.409
3.662178 | 1863.187
3.669423 | 1863.914
3.676645 | 1864.603
3.683902 | 1865.408
3.691161 | 1866.148
3.698411 | 1866.816
3.705635 | 1867.56
3.71289 | 1868.351
3.720136 | 1869.106
3.727389 | 1869.668
3.734646 | 1870.422
3.741881 | 1871.178
3.749119 | 1871.847
3.756379 | 1872.558
3.763632 | 1873.195
3.770864 | 1873.843
3.77811 | 1874.533
3.785366 | 1875.257
3.792618 | 1875.819
3.799844 | 1876.471
3.807113 | 1877.251
3.814355 | 1877.895
3.821587 | 1878.431
3.828844 | 1879.069
3.836092 | 1879.809
3.843338 | 1880.329
3.850579 | 1880.911
3.857805 | 1881.611
3.865057 | 1882.312
3.872304 | 1882.804
3.87956 | 1883.47
3.886813 | 1884
3.894048 | 1884.568
3.901299 | 1885.246
3.908549 | 1885.832
3.9158 | 1886.35
3.92306 | 1886.94
3.930288 | 1887.583
3.937533 | 1888.1
3.944768 | 1888.599
3.952027 | 1889.18
3.959265 | 1889.775
3.9665 | 1890.188
3.973764 | 1890.768
3.981016 | 1891.349
3.988258 | 1891.931
3.995505 | 1892.474
4.002759 | 1892.923
4.010001 | 1893.437
4.017249 | 1893.862
4.024482 | 1894.369
4.031735 | 1894.884
4.03899 | 1895.286
4.046208 | 1895.927
4.05347 | 1896.414
4.060737 | 1896.768
4.067956 | 1897.173
4.075218 | 1897.714
4.082459 | 1898.225
4.089717 | 1898.696
4.09695 | 1899.156
4.104186 | 1899.67
4.111425 | 1900.028
4.118696 | 1900.468
4.125927 | 1900.882
4.133197 | 1901.29
4.140427 | 1901.73
4.147672 | 1902.233
4.154912 | 1902.55
4.162179 | 1902.923
4.169434 | 1903.522
4.176669 | 1903.899
4.183919 | 1904.182
4.191149 | 1904.622
4.198403 | 1905.057
4.20564 | 1905.415
4.212891 | 1905.682
4.220157 | 1906.121
4.227394 | 1906.501
4.234629 | 1906.815
4.24187 | 1907.262
4.249126 | 1907.694
4.256376 | 1907.964
4.263615 | 1908.428
4.270855 | 1908.67
4.278119 | 1908.967
4.28537 | 1909.345
4.292594 | 1909.767
4.299843 | 1910.073
4.3071 | 1910.317
4.314346 | 1910.704
4.321598 | 1911.048
4.328843 | 1911.313
4.336088 | 1911.649
4.343329 | 1911.919
4.350594 | 1912.203
4.357834 | 1912.38
4.365069 | 1912.703
4.372304 | 1912.936
4.379564 | 1913.337
4.38682 | 1913.619
4.394061 | 1913.927
4.401302 | 1914.085
4.408555 | 1914.415
4.415794 | 1914.744
4.423041 | 1914.947
4.430284 | 1915.221
4.437525 | 1915.603
4.444773 | 1915.881
4.452014 | 1916.052
4.459263 | 1916.335
4.466511 | 1916.591
4.47376 | 1916.884
4.481004 | 1917.144
4.488259 | 1917.395
4.495505 | 1917.533
4.502746 | 1917.909
4.509995 | 1918.08
4.517259 | 1918.21
4.524486 | 1918.502
4.531736 | 1918.821
4.538981 | 1918.959
4.546215 | 1919.068
4.553473 | 1919.302
4.560731 | 1919.573
4.567971 | 1919.671
4.575213 | 1919.877
4.582473 | 1920.114
4.58971 | 1920.367
4.596952 | 1920.521
4.604198 | 1920.73
4.61145 | 1920.87
4.618691 | 1921.101
4.625937 | 1921.363
4.633227 | 1921.518
4.640434 | 1921.571
4.647672 | 1921.815
4.654929 | 1922.105
4.662163 | 1922.156
4.669409 | 1922.316
4.676662 | 1922.578
4.683903 | 1922.786
4.69117 | 1922.887
4.698393 | 1923.026
4.705655 | 1923.236
4.712913 | 1923.453
4.720152 | 1923.625
4.727388 | 1923.73
4.734631 | 1923.855
4.741874 | 1924.03
4.749131 | 1924.228
4.756373 | 1924.243
4.763619 | 1924.375
4.770862 | 1924.625
4.778105 | 1924.838
4.785369 | 1924.851
4.792607 | 1924.933
4.799853 | 1925.104
4.807095 | 1925.229
4.81435 | 1925.389
4.821601 | 1925.491
4.828841 | 1925.66
4.836091 | 1925.705
4.843317 | 1925.824
4.850595 | 1925.979
4.857835 | 1926.047
4.865073 | 1926.221
4.872327 | 1926.373
4.879553 | 1926.378
4.886789 | 1926.456
4.894043 | 1926.555
4.901303 | 1926.648
4.908546 | 1926.697
4.915796 | 1926.863
4.923048 | 1927.022
4.930289 | 1927.047
4.937534 | 1927.114
4.94478 | 1927.215
4.952029 | 1927.359
4.959277 | 1927.387
4.966523 | 1927.425
4.973752 | 1927.497
4.981008 | 1927.599
4.988258 | 1927.684
4.995524 | 1927.681
5.002738 | 1927.688
5.010003 | 1927.783
5.017241 | 1927.932
5.024484 | 1927.932
5.031721 | 1927.902
5.038973 | 1928.074
5.04623 | 1928.163
5.053477 | 1928.129
5.060712 | 1928.175
5.067974 | 1928.228
5.075227 | 1928.234
5.082461 | 1928.283
5.089705 | 1928.346
5.096951 | 1928.345
5.104213 | 1928.42
5.111461 | 1928.525
5.118707 | 1928.537
5.125924 | 1928.481
5.133183 | 1928.559
5.140431 | 1928.597
5.14768 | 1928.496
5.15491 | 1928.52
5.162167 | 1928.685
5.16941 | 1928.699
5.176658 | 1928.629
5.183919 | 1928.703
5.19116 | 1928.756
5.198402 | 1928.738
5.20566 | 1928.835
5.21291 | 1928.77
5.220145 | 1928.783
5.227387 | 1928.787
5.234641 | 1928.858
5.241889 | 1928.749
5.249113 | 1928.724
5.256383 | 1928.846
5.26363 | 1928.875
5.270863 | 1928.775
5.278117 | 1928.726
5.285373 | 1928.904
5.29262 | 1928.822
5.299861 | 1928.757
5.307088 | 1928.794
5.314329 | 1928.856
5.321578 | 1928.752
5.328835 | 1928.752
5.336089 | 1928.711
5.343319 | 1928.734
5.350569 | 1928.792
5.357822 | 1928.751
5.365075 | 1928.651
5.372334 | 1928.647
5.379568 | 1928.633
5.386817 | 1928.565
5.394051 | 1928.551
5.401299 | 1928.602
5.408538 | 1928.585
5.415773 | 1928.454
5.423033 | 1928.416
5.430286 | 1928.378
5.437526 | 1928.39
5.444778 | 1928.321
5.452037 | 1928.255
5.459277 | 1928.235
5.466527 | 1928.222
5.473763 | 1928.202
5.481013 | 1928.157
5.488263 | 1928.023
5.495484 | 1928.043
5.502739 | 1928.007
5.510006 | 1927.916
5.517227 | 1927.788
5.524487 | 1927.821
5.531731 | 1927.81
5.53899 | 1927.712
5.546232 | 1927.709
5.553471 | 1927.692
5.560698 | 1927.687
5.567972 | 1927.663
5.575202 | 1927.57
5.582469 | 1927.502
5.5897 | 1927.52
5.596938 | 1927.445
5.604181 | 1927.273
5.611452 | 1927.07
5.618709 | 1927.099
5.625942 | 1926.916
5.633195 | 1926.8
5.640429 | 1926.759
5.647683 | 1926.734
5.654921 | 1926.607
5.662166 | 1926.446
5.669431 | 1926.405
5.676667 | 1926.325
5.683901 | 1926.241
5.691143 | 1926.186
5.698393 | 1926.071
5.705649 | 1925.947
5.712893 | 1925.968
5.720132 | 1925.826
5.727399 | 1925.661
5.734644 | 1925.681
5.741877 | 1925.68
5.749124 | 1925.464
5.756369 | 1925.329
5.763617 | 1925.352
5.77087 | 1925.323
5.778112 | 1925.17
5.785358 | 1925.05
5.792606 | 1925.052
5.799872 | 1925.011
5.807111 | 1924.835
5.814349 | 1924.822
5.82159 | 1924.722
5.828843 | 1924.658
5.836093 | 1924.602
5.843333 | 1924.484
5.850572 | 1924.339
5.857826 | 1924.352
5.865063 | 1924.187
5.872315 | 1924.021
5.879558 | 1924.018
5.886808 | 1924.027
5.894057 | 1923.854
5.901294 | 1923.713
5.90855 | 1923.621
5.915792 | 1923.586
5.923039 | 1923.474
5.930277 | 1923.375
5.937534 | 1923.248
5.94478 | 1923.109375
5.952019 | 1923.012
5.959263 | 1922.968
5.966526 | 1922.823
5.97376 | 1922.705
5.981013 | 1922.701
5.98826 | 1922.543
5.995497 | 1922.327
6.002751 | 1922.249
6.010004 | 1922.173
6.017246 | 1922.033
6.024485 | 1921.949
6.031744 | 1921.878
6.038983 | 1921.781
6.046223 | 1921.596
6.053471 | 1921.527
6.060729 | 1921.233
6.067965 | 1921.183
6.07522 | 1921.174
6.082507 | 1921.064
6.089712 | 1920.892
6.096945 | 1920.852
6.104202 | 1920.705
6.111434 | 1920.573
6.118684 | 1920.341
6.125931 | 1920.265
6.133175 | 1920.225
6.140444 | 1920.007
6.14767 | 1919.904
6.15493 | 1919.767
6.1622 | 1919.633
6.169432 | 1919.555
6.176667 | 1919.412
6.18391 | 1919.279
6.191146 | 1919.188
6.198401 | 1919.171
6.205647 | 1918.995
6.212893 | 1918.802
6.22013 | 1918.775
6.227379 | 1918.722
6.234642 | 1918.481
6.241886 | 1918.361
6.24914 | 1918.326
6.256376 | 1918.211
6.263626 | 1918.006
6.270871 | 1917.916
6.278109 | 1917.848
6.285363 | 1917.647
6.292592 | 1917.538
6.299862 | 1917.375
6.307106 | 1917.221
6.314343 | 1917.176
6.321603 | 1917.078
6.328836 | 1916.829
6.336069 | 1916.714
6.343326 | 1916.688
6.350582 | 1916.578
6.357816 | 1916.359
6.365068 | 1916.271
6.37232 | 1916.121
6.37956 | 1915.901
6.386805 | 1915.744
6.394058 | 1915.682
6.401303 | 1915.541
6.408554 | 1915.462
6.415801 | 1915.273
6.423029 | 1915.068
6.43029 | 1914.916
6.437534 | 1914.839
6.444792 | 1914.687
6.452009 | 1914.422
6.459272 | 1914.219
6.466513 | 1914.053
6.473752 | 1913.806
6.480991 | 1913.579
6.488247 | 1913.453
6.495504 | 1913.355
6.502752 | 1913.127
6.509993 | 1913.061
6.517251 | 1912.931
6.524499 | 1912.776
6.531735 | 1912.59
6.538978 | 1912.466
6.546223 | 1912.243
6.553479 | 1912.161
6.560728 | 1912.021
6.567978 | 1911.811
6.575198 | 1911.605
6.582463 | 1911.518
6.589712 | 1911.373
6.596965 | 1911.184
6.604186 | 1911.064
6.611441 | 1910.965
6.618687 | 1910.745
6.625929 | 1910.468
6.633193 | 1910.433
6.640429 | 1910.298
6.647671 | 1910.143
6.654931 | 1910.052
6.662184 | 1909.784
6.669419 | 1909.578
6.671588 | 1909.519
6.678839 | 1909.439
6.686071 | 1909.297
6.693342 | 1909.061
6.700585 | 1908.991
6.707818 | 1908.921
6.715061 | 1908.756
6.722314 | 1908.528
6.729561 | 1908.432
6.736816 | 1908.279
6.744059 | 1907.996
6.751301 | 1907.881
6.758551 | 1907.777
6.765809 | 1907.605
6.773045 | 1907.386
6.780284 | 1907.255
6.787521 | 1907.05
6.794778 | 1907.024
6.802024 | 1906.895
6.809269 | 1906.648
6.81651 | 1906.411
6.823771 | 1906.323
6.831006 | 1906.229
6.838258 | 1905.914
6.8455 | 1905.745
6.852749 | 1905.705
6.859991 | 1905.605
6.86724 | 1905.347
6.874476 | 1905.19
6.881724 | 1905.102
6.888982 | 1904.951
6.896221 | 1904.77
6.903478 | 1904.582
6.910727 | 1904.346
6.917961 | 1904.24
6.925218 | 1904.119
6.932476 | 1903.889
6.939711 | 1903.719
6.94696 | 1903.653
6.954193 | 1903.488
6.96143 | 1903.226
6.968692 | 1903.092
6.975944 | 1902.99
6.983183 | 1902.769
6.99043 | 1902.602
6.997686 | 1902.422
7.004922 | 1902.237
7.012166 | 1902.097
7.019415 | 1901.956
7.026675 | 1901.757
7.033905 | 1901.603
7.041164 | 1901.561
7.048429 | 1901.333
7.055646 | 1901.103
7.062885 | 1900.961
7.070143 | 1900.827
7.077386 | 1900.643
7.084628 | 1900.38
7.091866 | 1900.244
7.099124 | 1900.139
7.106392 | 1899.906
7.113614 | 1899.714
7.12087 | 1899.525
7.128138 | 1899.37
7.135367 | 1899.205
7.142604 | 1899.047
7.14985 | 1898.838
7.157092 | 1898.627
7.164347 | 1898.438
7.171585 | 1898.244
7.178832 | 1898.03
7.186075 | 1897.967
7.193322 | 1897.863
7.200589 | 1897.552
7.20783 | 1897.349
7.215077 | 1897.263
7.222313 | 1897.111
7.229565 | 1896.863
7.236804 | 1896.728
7.24405 | 1896.609
7.251302 | 1896.397
7.258531 | 1896.202
7.265793 | 1895.994
7.273047 | 1895.856
7.28029 | 1895.748
7.287552 | 1895.641
7.294774 | 1895.386
7.302016 | 1895.186
7.309262 | 1895.132
7.316513 | 1894.949
7.323757 | 1894.624
7.331009 | 1894.572
7.338267 | 1894.432
7.345505 | 1894.172
7.352748 | 1893.953
7.36 | 1893.84
7.36725 | 1893.633
7.374502 | 1893.504
7.381744 | 1893.34375
7.38897 | 1893.223
7.396228 | 1893.009
7.403476 | 1892.808
7.410734 | 1892.592
7.417953 | 1892.336
7.425213 | 1892.266
7.43246 | 1892.141
7.439697 | 1891.944
7.446942 | 1891.689
7.454193 | 1891.527
7.461455 | 1891.472
7.468691 | 1891.258
7.475936 | 1891.076
7.483196 | 1890.999
7.490437 | 1890.767
7.497673 | 1890.566
7.504929 | 1890.361
7.512161 | 1890.177
7.519428 | 1890.03
7.52667 | 1889.862
7.533923 | 1889.611
7.541151 | 1889.436
7.548403 | 1889.301
7.555659 | 1889.156
7.562904 | 1888.939
7.57013 | 1888.776
7.577377 | 1888.687
7.584631 | 1888.534
7.591874 | 1888.234
7.599127 | 1888.063
7.60637 | 1887.941
7.613616 | 1887.706
7.620877 | 1887.634
7.628127 | 1887.438
7.635364 | 1887.194
7.642605 | 1887.047
7.649854 | 1886.905
7.657112 | 1886.7
7.664326 | 1886.489
7.671601 | 1886.43
7.678842 | 1886.248
7.686072 | 1886.001
7.69333 | 1885.8
7.700588 | 1885.674
7.707834 | 1885.489
7.715084 | 1885.3
7.722312 | 1885.12
7.729548 | 1884.996
7.736803 | 1884.837
7.744048 | 1884.648
7.751298 | 1884.428
7.75853 | 1884.347
7.765783 | 1884.225
7.773041 | 1884.017
7.780289 | 1883.721
7.787547 | 1883.548
7.794779 | 1883.489
7.802022 | 1883.26
7.809275 | 1883.059
7.816523 | 1883.033
7.823759 | 1882.897
7.830995 | 1882.591
7.838255 | 1882.433
7.845502 | 1882.28
7.852753 | 1882.121
7.859994 | 1881.961
7.86725 | 1881.806
7.874495 | 1881.542
7.881753 | 1881.42
7.888985 | 1881.283
7.896229 | 1881.088
7.903482 | 1880.794
7.910707 | 1880.776
7.917959 | 1880.615
7.925215 | 1880.363
7.932444 | 1880.107
7.939705 | 1880.038
7.946947 | 1879.915
7.954194 | 1879.666
7.961441 | 1879.482
7.968681 | 1879.328
7.97593 | 1879.168
7.983198 | 1878.954
7.990435 | 1878.839
7.997694 | 1878.621
8.004928 | 1878.542
8.012157 | 1878.306
8.019403 | 1878.19
8.026661 | 1877.924
8.033923 | 1877.823
8.041161 | 1877.646
8.048409 | 1877.353
8.055637 | 1877.306
8.062898 | 1877.151
8.070141 | 1876.944
8.077387 | 1876.737
8.084646 | 1876.573
8.091888 | 1876.435
8.099117 | 1876.249
8.106358 | 1876.081
8.113614 | 1875.982
8.120859 | 1875.734
8.128113 | 1875.518
8.135347 | 1875.401
8.142616 | 1875.177
8.149864 | 1875.05
8.157097 | 1874.973
8.16434 | 1874.789
8.17159 | 1874.487
8.178839 | 1874.438
8.186088 | 1874.338
8.193332 | 1874.094
8.200573 | 1873.977
8.207818 | 1873.832
8.215083 | 1873.679
8.222317 | 1873.507
8.229558 | 1873.279
8.2368 | 1873.066
8.244058 | 1873.006
8.251303 | 1872.858
8.258551 | 1872.688
8.265787 | 1872.446
8.27305 | 1872.365
8.280279 | 1872.207
8.28753 | 1871.993
8.294771 | 1871.727
8.302019 | 1871.66
8.309265 | 1871.497
8.316515 | 1871.183
8.323758 | 1871.062
8.331005 | 1870.946
8.338262 | 1870.775
8.345499 | 1870.615
8.352756 | 1870.433
8.359998 | 1870.226
8.367232 | 1870.044
8.37449 | 1869.929
8.381743 | 1869.704
8.388983 | 1869.442
8.396231 | 1869.379
8.403468 | 1869.188
8.410708 | 1868.9375
8.417975 | 1868.82
8.425228 | 1868.735
8.432465 | 1868.545
8.439711 | 1868.369
8.446961 | 1868.116
8.454198 | 1868.098
8.461434 | 1867.943
8.468683 | 1867.792
8.475939 | 1867.632
8.483176 | 1867.397
8.490436 | 1867.294
8.497705 | 1867.092
8.504922 | 1866.82
8.512169 | 1866.605
8.519423 | 1866.618
8.526658 | 1866.35
8.533905 | 1866.097
8.541138 | 1865.968
8.54839 | 1865.868
8.555658 | 1865.62
8.562888 | 1865.459
8.570146 | 1865.295
8.577413 | 1865.087
8.584641 | 1864.927
8.591885 | 1864.816
8.599128 | 1864.588
8.606373 | 1864.381
8.613622 | 1864.236
8.62086 | 1864.046875
8.628102 | 1863.782
8.635345 | 1863.707
8.642595 | 1863.553
8.64986 | 1863.292
8.657102 | 1863.087
8.664354 | 1863.01
8.67159 | 1862.849
8.67884 | 1862.637
8.68609 | 1862.468
8.693334 | 1862.361
8.700574 | 1862.148
8.707811 | 1862.012
8.715064 | 1861.807
8.722318 | 1861.666
8.729562 | 1861.562
8.736824 | 1861.454
8.744053 | 1861.167
8.751285 | 1861.036
8.758546 | 1860.886
8.765794 | 1860.742
8.773043 | 1860.458
8.780292 | 1860.397
8.787545 | 1860.348
8.794781 | 1860.081
8.802016 | 1859.896
8.809274 | 1859.749
8.81652 | 1859.606
8.823771 | 1859.546
8.831016 | 1859.338
8.838243 | 1859.095
8.845507 | 1858.937
8.852758 | 1858.841
8.860013 | 1858.625
8.867234 | 1858.404
8.874488 | 1858.338
8.881732 | 1858.219
8.888974 | 1858.009
8.896211 | 1857.697
8.903469 | 1857.664
8.910728 | 1857.479
8.917966 | 1857.287
8.925214 | 1857.082
8.932474 | 1856.953
8.939717 | 1856.785
8.946954 | 1856.625
8.954206 | 1856.416
8.961438 | 1856.186
8.968703 | 1856.096
8.97594 | 1855.951
8.983195 | 1855.82
8.990422 | 1855.495
8.997678 | 1855.429
9.004928 | 1855.309
9.012178 | 1855.029
9.019412 | 1854.873
9.026664 | 1854.78
9.033908 | 1854.623
9.041154 | 1854.385
9.04841 | 1854.245
9.055644 | 1854.115
9.06289 | 1853.934
9.070144 | 1853.745
9.077397 | 1853.599
9.084636 | 1853.368
9.091875 | 1853.202
9.09913 | 1853.08
9.106385 | 1852.802
9.113611 | 1852.723
9.120881 | 1852.617
9.128125 | 1852.396
9.135353 | 1852.181
9.1426 | 1852.007
9.149858 | 1851.889
9.157106 | 1851.72
9.164352 | 1851.527
9.171581 | 1851.434
9.178827 | 1851.247
9.186076 | 1851.05
9.193323 | 1850.897
9.20058 | 1850.722
9.207809 | 1850.515
9.215062 | 1850.434
9.222317 | 1850.256
9.229566 | 1850.038
9.236817 | 1849.94
9.24405 | 1849.874
9.251295 | 1849.573
9.258548 | 1849.373
9.26579 | 1849.23
9.273034 | 1849.121
9.280272 | 1848.926
9.28754 | 1848.691
9.294781 | 1848.606
9.302035 | 1848.465
9.309266 | 1848.294
9.316527 | 1848.098
9.323764 | 1847.887
9.331028 | 1847.767
9.338251 | 1847.566
9.345503 | 1847.38
9.352752 | 1847.216
9.359982 | 1847.109375
9.367237 | 1847
9.374498 | 1846.662
9.381726 | 1846.457
9.388988 | 1846.427
9.396227 | 1846.322
9.403471 | 1846.04
9.41072 | 1845.87
9.417954 | 1845.762
9.425203 | 1845.519
9.432467 | 1845.383
9.439707 | 1845.2
9.446971 | 1845.045
9.454199 | 1844.91
9.461438 | 1844.791
9.46868 | 1844.492
9.475937 | 1844.326
9.483201 | 1844.336
9.490435 | 1844.09375
9.497687 | 1843.839
9.504911 | 1843.704
9.512171 | 1843.611
9.519412 | 1843.389
9.526659 | 1843.14
9.533925 | 1843.005
9.541162 | 1842.907
9.5484 | 1842.708
9.555641 | 1842.609375
9.562898 | 1842.446
9.570139 | 1842.212
9.57739 | 1842.175
9.584618 | 1841.993
9.591891 | 1841.714
9.599132 | 1841.568
9.606362 | 1841.559
9.613614 | 1841.299
9.620863 | 1841.054
9.628112 | 1840.947
9.635371 | 1840.856
9.642611 | 1840.61
9.649854 | 1840.459
9.657098 | 1840.378
9.664352 | 1840.192
9.671588 | 1839.996
9.678833 | 1839.789
9.686068 | 1839.629
9.693329 | 1839.505
9.700581 | 1839.315
9.707823 | 1839.003
9.715065 | 1838.776
9.722328 | 1838.659
9.729561 | 1838.607
9.736811 | 1838.368
9.744046 | 1838.213
9.751295 | 1838.119
9.758536 | 1838.007
9.765783 | 1837.745
9.773023 | 1837.558
9.780279 | 1837.398
9.787535 | 1837.326
9.794773 | 1837.14
9.80203 | 1836.993
9.809282 | 1836.816
9.816516 | 1836.753
9.823771 | 1836.53125
9.831024 | 1836.363
9.838256 | 1836.221
9.845508 | 1836.121
9.852738 | 1835.963
9.859982 | 1835.673
9.867248 | 1835.548
9.874502 | 1835.447
9.881742 | 1835.246
9.888987 | 1835.095
9.896242 | 1834.951
9.903484 | 1834.797
9.91072 | 1834.66
9.917963 | 1834.448
9.925218 | 1834.257
9.932448 | 1834.141
9.93971 | 1834.105
9.946977 | 1833.909
9.9542 | 1833.62
9.961435 | 1833.47
9.968697 | 1833.352
9.975936 | 1833.124
9.983181 | 1832.923
9.990426 | 1832.846
9.997676 | 1832.735
10.00494 | 1832.489
10.01216 | 1832.297
10.01942 | 1832.208
10.02668 | 1832.038
10.03391 | 1831.877
10.04116 | 1831.715
10.0484 | 1831.533
10.05565 | 1831.338
10.0629 | 1831.261
10.07014 | 1831.076
10.07739 | 1830.821
10.08463 | 1830.791
10.09187 | 1830.645
10.09913 | 1830.451
10.10638 | 1830.186
10.11362 | 1830.213
10.12086 | 1829.954
10.12811 | 1829.776
10.13537 | 1829.659
10.1426 | 1829.515
10.14985 | 1829.347
10.15709 | 1829.242
10.16435 | 1829.022
10.1716 | 1828.855
10.17884 | 1828.766
10.1861 | 1828.671
10.19332 | 1828.484
10.20056 | 1828.353
10.20781 | 1828.273
10.21507 | 1828.105
10.22231 | 1827.861
10.22957 | 1827.733
10.23682 | 1827.665
10.24406 | 1827.468
10.2513 | 1827.266
10.25855 | 1827.103
10.2658 | 1827.012
10.27304 | 1826.883
10.28029 | 1826.696
10.28752 | 1826.521
10.29478 | 1826.341
10.30203 | 1826.209
10.30928 | 1826.011
10.31651 | 1825.758
10.32376 | 1825.695
10.33102 | 1825.568
10.33825 | 1825.383
10.34549 | 1825.194
10.35275 | 1825.123
10.36 | 1824.976
10.36723 | 1824.82
10.37448 | 1824.653
10.38174 | 1824.537
10.38899 | 1824.365
10.39623 | 1824.224
10.40348 | 1823.999
10.41071 | 1823.919
10.41798 | 1823.699
10.42522 | 1823.633
10.43247 | 1823.471
10.4397 | 1823.22
10.44695 | 1823.14
10.4542 | 1823.019
10.46145 | 1822.783
10.46868 | 1822.639
10.47593 | 1822.554
10.48318 | 1822.381
10.49043 | 1822.18
10.49768 | 1822.087
10.50493 | 1821.967
10.51217 | 1821.827
10.51943 | 1821.701
10.52668 | 1821.531
10.53391 | 1821.314
10.54115 | 1821.21
10.5484 | 1821.1
10.55566 | 1820.892
10.56288 | 1820.728
10.57015 | 1820.77
10.57739 | 1820.615
10.58463 | 1820.338
10.59189 | 1820.215
10.59914 | 1820.108
10.60639 | 1819.955
10.61363 | 1819.757
10.62086 | 1819.679
10.6281 | 1819.588
10.63535 | 1819.476
10.64259 | 1819.257
10.64985 | 1819.051
10.65708 | 1818.982
10.66434 | 1818.907
10.6716 | 1818.734
10.67884 | 1818.439
10.6861 | 1818.378
10.69333 | 1818.329
10.70057 | 1818.102
10.70782 | 1817.918
10.71507 | 1817.912
10.72231 | 1817.725
10.72954 | 1817.479
10.73681 | 1817.27
10.74405 | 1817.176
10.75131 | 1817.169
10.75854 | 1816.981
10.76581 | 1816.857
10.77305 | 1816.573
10.78031 | 1816.533
10.78753 | 1816.375
10.79477 | 1816.12
10.80203 | 1815.94
10.80926 | 1815.891
10.81651 | 1815.78
10.82377 | 1815.532
10.831 | 1815.344
10.83826 | 1815.339
10.8455 | 1815.168
10.85275 | 1815.006
10.86 | 1814.805
10.86724 | 1814.774
10.87447 | 1814.566
10.88174 | 1814.411
10.88897 | 1814.278
10.89624 | 1814.118
10.90347 | 1814.016
10.91071 | 1813.843
10.91795 | 1813.672
10.92521 | 1813.435
10.93248 | 1813.207
10.93972 | 1812.924
10.94696 | 1812.667
10.95419 | 1812.56
10.96144 | 1812.504
10.96868 | 1812.316
10.97593 | 1812.117
10.98319 | 1812.014
10.99043 | 1811.938
10.99767 | 1811.771
11.00491 | 1811.679
11.01217 | 1811.462
11.01942 | 1811.339
11.02667 | 1811.228
11.0339 | 1811.04
11.04117 | 1810.838
11.04841 | 1810.789
11.05564 | 1810.707
11.06289 | 1810.549
11.07014 | 1810.262
11.07738 | 1810.25
11.08464 | 1810.140625
11.09189 | 1809.95
11.09913 | 1809.842
11.10637 | 1809.792
11.11363 | 1809.681
11.12088 | 1809.45
11.12811 | 1809.364
11.13535 | 1809.273
11.14261 | 1809.163
11.14985 | 1809.087
11.15709 | 1808.93
11.16433 | 1808.681
11.1716 | 1808.63
11.17883 | 1808.538
11.18609 | 1808.306
11.19333 | 1808.119
11.20057 | 1808.071
11.20781 | 1807.989
11.21506 | 1807.761
11.22231 | 1807.619
11.22955 | 1807.469
11.23681 | 1807.403
11.24405 | 1807.313
11.2513 | 1807.108
11.25855 | 1806.995
11.26579 | 1806.914
11.27305 | 1806.796
11.2803 | 1806.562
11.28754 | 1806.446
11.29478 | 1806.391
11.30202 | 1806.28125
11.30926 | 1806.054
11.31652 | 1805.958
11.32377 | 1805.931
11.33101 | 1805.797
11.33826 | 1805.6
11.34551 | 1805.494
11.35275 | 1805.387
11.35999 | 1805.321
11.36724 | 1805.183
11.3745 | 1805.062
11.38173 | 1804.902
11.38899 | 1804.879
11.39626 | 1804.731
11.40347 | 1804.541
11.41072 | 1804.398
11.41797 | 1804.336
11.42521 | 1804.137
11.43246 | 1803.955
11.43969 | 1803.921
11.44695 | 1803.866
11.45421 | 1803.636
11.46144 | 1803.464
11.4687 | 1803.375
11.47596 | 1803.277
11.48319 | 1803.179
11.49043 | 1803.043
11.49768 | 1802.872
11.50492 | 1802.743
11.51217 | 1802.634
11.51942 | 1802.463
11.52666 | 1802.272
11.5339 | 1802.243
11.54115 | 1802.138
11.54841 | 1801.925
11.55565 | 1801.713
11.56291 | 1801.686
11.57014 | 1801.552
11.57739 | 1801.364
11.58464 | 1801.321
11.59188 | 1801.239
11.59912 | 1801.092
11.60636 | 1800.958
11.61362 | 1800.825
11.62087 | 1800.671
11.62811 | 1800.626
11.63538 | 1800.563
11.6426 | 1800.358
11.64984 | 1800.209
11.65709 | 1800.216
11.66434 | 1800.099
11.67159 | 1799.9
11.67884 | 1799.805
11.68609 | 1799.775
11.69333 | 1799.585
11.70057 | 1799.424
11.70782 | 1799.309
11.71508 | 1799.267
11.72233 | 1799.114
11.72957 | 1799.018
11.7368 | 1798.883
11.74406 | 1798.764
11.7513 | 1798.722
11.75856 | 1798.608
11.76578 | 1798.39
11.77304 | 1798.379
11.78029 | 1798.328
11.78752 | 1798.165
11.79477 | 1797.933
11.80202 | 1797.825
11.80928 | 1797.753
11.81652 | 1797.612
11.82376 | 1797.5
11.83102 | 1797.425
11.83827 | 1797.241
11.8455 | 1797.186
11.85275 | 1797.021
11.85999 | 1796.867
11.86725 | 1796.784
11.8745 | 1796.708
11.88174 | 1796.569
11.88897 | 1796.33
11.89623 | 1796.35
11.90349 | 1796.195
11.91073 | 1795.985
11.91796 | 1795.871
11.92521 | 1795.845
11.93245 | 1795.649
11.9397 | 1795.465
11.94696 | 1795.332
11.95419 | 1795.253
11.96144 | 1795.145
11.9687 | 1795.056
11.97595 | 1794.908
11.98319 | 1794.72
11.99043 | 1794.599
11.99768 | 1794.519
12.00494 | 1794.301
12.01216 | 1794.165
12.01942 | 1794.225
12.02667 | 1794.097
12.0339 | 1793.855
12.04116 | 1793.703
12.04841 | 1793.643
12.05566 | 1793.52
12.06291 | 1793.367
12.07014 | 1793.307
12.07738 | 1793.136
12.08463 | 1793.086
12.09187 | 1792.902
12.09913 | 1792.767
12.10635 | 1792.613
12.11361 | 1792.549
12.12087 | 1792.467
12.12811 | 1792.214
12.13537 | 1792.153
12.1426 | 1792.099
12.14985 | 1791.92
12.1571 | 1791.769
12.16435 | 1791.716
12.17158 | 1791.609
12.17882 | 1791.405
12.18608 | 1791.284
12.19332 | 1791.16
12.20058 | 1791.031
12.20781 | 1790.943
12.21508 | 1790.77
12.22232 | 1790.637
12.22958 | 1790.478
12.23681 | 1790.409
12.24406 | 1790.25
12.25131 | 1790.09
12.25854 | 1790.067
12.26579 | 1790.013
12.27304 | 1789.773
12.28027 | 1789.669
12.28753 | 1789.591
12.29478 | 1789.509
12.30202 | 1789.287
12.30927 | 1789.173
12.31651 | 1789.102
12.32376 | 1788.937
12.33102 | 1788.832
12.33826 | 1788.748
12.34552 | 1788.633
12.35275 | 1788.535
12.35998 | 1788.41
12.36722 | 1788.228
12.37449 | 1788.044
12.38175 | 1787.992
12.38898 | 1787.831
12.39623 | 1787.652
12.40347 | 1787.612
12.41073 | 1787.535
12.41796 | 1787.439
12.42522 | 1787.204
12.43248 | 1787.124
12.43971 | 1787.108
12.44694 | 1786.911
12.45418 | 1786.811
12.46144 | 1786.687
12.46869 | 1786.511
12.47594 | 1786.407
12.48317 | 1786.283
12.49044 | 1786.122
12.4977 | 1786.018
12.50492 | 1786.021
12.51217 | 1785.855
12.51942 | 1785.685
12.52666 | 1785.692
12.53391 | 1785.58
12.54116 | 1785.416
12.5484 | 1785.297
12.55564 | 1785.239
12.56291 | 1785.037
12.57014 | 1784.974
12.57738 | 1784.845
12.58462 | 1784.687
12.59189 | 1784.606
12.59913 | 1784.563
12.60638 | 1784.503
12.61362 | 1784.324
12.62087 | 1784.192
12.62811 | 1784.089
12.63536 | 1783.971
12.6426 | 1783.835
12.64985 | 1783.814
12.65709 | 1783.687
12.66434 | 1783.465
12.67158 | 1783.408
12.67884 | 1783.296
12.68609 | 1783.163
12.69333 | 1783.147
12.70058 | 1783.025
12.70782 | 1782.846
12.71506 | 1782.793
12.72232 | 1782.685
12.72957 | 1782.481
12.73681 | 1782.356
12.74406 | 1782.334
12.75129 | 1782.294
12.75853 | 1781.983
12.7658 | 1781.865
12.77306 | 1781.854
12.78029 | 1781.668
12.78753 | 1781.587
12.79479 | 1781.469
12.80203 | 1781.421
12.80926 | 1781.266
12.81651 | 1781.141
12.82377 | 1780.998
12.83101 | 1780.899
12.83827 | 1780.878
12.84553 | 1780.77
12.85275 | 1780.563
12.85999 | 1780.444
12.86725 | 1780.394
12.87449 | 1780.216
12.88173 | 1780.055
12.88896 | 1780.04
12.89622 | 1779.998
12.90348 | 1779.76
12.91072 | 1779.599
12.91797 | 1779.501
12.92524 | 1779.416
12.93246 | 1779.255
12.93971 | 1779.147
12.94695 | 1779.028
12.9542 | 1778.924
12.96145 | 1778.877
12.96868 | 1778.69
12.97593 | 1778.435
12.98317 | 1778.458
12.99042 | 1778.412
12.99768 | 1778.183
13.00493 | 1777.924
13.01218 | 1777.94
13.01942 | 1777.834
13.02667 | 1777.629
13.03392 | 1777.479
13.04116 | 1777.507
13.0484 | 1777.354
13.05563 | 1777.268
13.06289 | 1777.187
13.07014 | 1776.997
13.07739 | 1776.922
13.08464 | 1776.857
13.09188 | 1776.681
13.09911 | 1776.498
13.10637 | 1776.481
13.11362 | 1776.358
13.12087 | 1776.2
13.12812 | 1776.164
13.13537 | 1776.036
13.1426 | 1775.851
13.14984 | 1775.752
13.1571 | 1775.568
13.16435 | 1775.517
13.1716 | 1775.432
13.17884 | 1775.319
13.18607 | 1775.194
13.19334 | 1775.093
13.20058 | 1775.022
13.20784 | 1774.874
13.21506 | 1774.711
13.22231 | 1774.644
13.22956 | 1774.594
13.2368 | 1774.462
13.24404 | 1774.221
13.25129 | 1774.187
13.25855 | 1774.061
13.26579 | 1773.939
13.27303 | 1773.848
13.2803 | 1773.697
13.28755 | 1773.652
13.29479 | 1773.533
13.30203 | 1773.411
13.30926 | 1773.233
13.31653 | 1773.186
13.32377 | 1773.13
13.33102 | 1773.001
13.33825 | 1772.756
13.3455 | 1772.774
13.35275 | 1772.599
13.36 | 1772.468
13.36724 | 1772.36
13.37449 | 1772.353
13.38174 | 1772.174
13.38898 | 1772.016
13.39623 | 1771.889
13.40347 | 1771.812
13.41071 | 1771.72
13.41797 | 1771.649
13.42522 | 1771.501
13.43246 | 1771.401
13.4397 | 1771.338
13.44696 | 1771.276
13.45421 | 1771.063
13.46143 | 1771.003
13.46871 | 1770.954
13.47595 | 1770.87
13.48318 | 1770.62
13.49043 | 1770.495
13.49769 | 1770.508
13.50493 | 1770.337
13.51218 | 1770.147
13.51941 | 1770.072
13.52665 | 1769.997
13.5339 | 1769.851
13.54115 | 1769.791
13.54841 | 1769.647
13.55564 | 1769.568
13.56289 | 1769.551
13.57015 | 1769.401
13.57739 | 1769.214
13.58464 | 1769.203
13.59188 | 1769.145
13.59912 | 1768.985
13.60637 | 1768.744
13.61362 | 1768.756
13.62086 | 1768.718
13.6281 | 1768.441
13.63536 | 1768.359
13.64261 | 1768.306
13.64986 | 1768.217
13.65709 | 1768.114
13.66435 | 1767.917
13.67159 | 1767.839
13.67885 | 1767.746
13.68608 | 1767.721
13.69333 | 1767.528
13.70058 | 1767.446
13.70781 | 1767.341
13.71507 | 1767.191
13.72233 | 1767.04
13.72955 | 1766.959
13.73681 | 1766.88
13.74406 | 1766.789
13.7513 | 1766.614
13.75854 | 1766.537
13.76578 | 1766.437
13.77302 | 1766.318
13.78029 | 1766.191
13.78753 | 1766.021
13.7948 | 1765.964
13.80203 | 1765.947
13.80926 | 1765.835
13.81651 | 1765.69
13.82377 | 1765.532
13.83103 | 1765.468
13.83825 | 1765.333
13.84551 | 1765.143
13.85274 | 1765.132
13.86 | 1765.06
13.86724 | 1764.898
13.87449 | 1764.738
13.88175 | 1764.623
13.88899 | 1764.539
13.89622 | 1764.41
13.90346 | 1764.373
13.91072 | 1764.235
13.91796 | 1764.087
13.92521 | 1763.991
13.93244 | 1763.854
13.93972 | 1763.716
13.94696 | 1763.626
13.95419 | 1763.623
13.96144 | 1763.497
13.96869 | 1763.302
13.97594 | 1763.254
13.98319 | 1763.198
13.99044 | 1762.938
13.99768 | 1762.924
14.00492 | 1762.893
14.01218 | 1762.77
14.01942 | 1762.602
14.02666 | 1762.503
14.0339 | 1762.408
14.04115 | 1762.273
14.04841 | 1762.25
14.05565 | 1762.113
14.06289 | 1761.919
14.07015 | 1761.947
14.07739 | 1761.85
14.08464 | 1761.694
14.09188 | 1761.57
14.09912 | 1761.488
14.10636 | 1761.389
14.11361 | 1761.183
14.12086 | 1761.085
14.12811 | 1761
14.13536 | 1760.906
14.1426 | 1760.819
14.14986 | 1760.598
14.15711 | 1760.518
14.16434 | 1760.442
14.1716 | 1760.338
14.17885 | 1760.149
14.18608 | 1760.046
14.19333 | 1760.055
14.20056 | 1759.890625
14.2078 | 1759.783
14.21507 | 1759.712
14.22233 | 1759.711
14.22956 | 1759.582
14.23681 | 1759.409
14.24407 | 1759.329
14.25131 | 1759.28
14.25854 | 1759.199
14.26579 | 1759.066
14.27304 | 1758.934
14.28028 | 1758.857
14.28753 | 1758.788
14.2948 | 1758.671
14.30203 | 1758.442
14.30473 | 1757.105
14.30483 | 1755.739
14.30484 | 1754.73
14.30484 | 1753.702
14.30484 | 1752.215
14.30483 | 1751.201
14.30483 | 1749.721
14.30483 | 1748.287
14.30483 | 1746.835
14.30482 | 1745.446
14.30482 | 1744.057
14.30482 | 1742.723
14.30482 | 1741.361
14.30482 | 1740.049
14.30482 | 1738.722
14.30482 | 1737.414
14.30482 | 1736.127
14.30482 | 1734.828125
14.30482 | 1733.599
14.30482 | 1732.414
14.30482 | 1731.215
14.30482 | 1730.045
14.30482 | 1728.851
14.30482 | 1727.646
14.30482 | 1726.465
14.30482 | 1725.288
14.30482 | 1724.094
14.30482 | 1722.908
14.30482 | 1722.513
14.30482 | 1722.082
14.30482 | 1721.683

## 试样 4
试样 4 | 试样 4
标称应变 | 标准载荷
% | N
0 | -2.083981
6.265687e-07 | -2.2661
4.975692e-07 | -2.392152
-9.168173e-07 | -2.562869
1.340673e-06 | -2.703655
0.0005242491 | -2.450539
0.001954226 | -1.336393
0.003130001 | -0.2510372
0.004258787 | 0.9818718
0.005213212 | 2.09234
0.006280775 | 3.322418
0.007420083 | 4.589846
0.008676483 | 5.927439
0.01004816 | 7.28024
0.01146803 | 8.757287
0.01250517 | 9.816189
0.0135491 | 10.90519
0.01466247 | 12.05131
0.01581887 | 13.23788
0.01701334 | 14.4699
0.01826321 | 15.7081
0.01952413 | 17.01835
0.0208513 | 18.37734
0.02221849 | 19.77647
0.02363866 | 21.1921
0.0250715 | 22.64401
0.02649801 | 24.0951
0.02798126 | 25.53603
0.02941736 | 27.00656
0.03083193 | 28.46134
0.03231623 | 29.91607
0.03376385 | 31.3773
0.03521256 | 32.83371
0.03664455 | 34.29037
0.03811817 | 35.71539
0.03956867 | 37.15926
0.04101286 | 38.60195
0.04246116 | 40.05484
0.04389992 | 41.47843
0.04535421 | 42.94282
0.04681875 | 44.3543
0.04825577 | 45.75703
0.04970159 | 47.12383
0.05115623 | 48.5028
0.05260793 | 49.86102
0.05406896 | 51.24422
0.05549887 | 52.61985
0.0569449 | 54.00513
0.05840391 | 55.38779
0.05983542 | 56.77461
0.06130793 | 58.16138
0.06274408 | 59.55824
0.06419303 | 60.97823
0.06566436 | 62.36708
0.06710071 | 63.79418
0.06855265 | 65.19235
0.06999666 | 66.63834
0.07144649 | 68.06099
0.07289944 | 69.52318
0.07434992 | 70.90984
0.07580239 | 72.34145
0.07724912 | 73.68756
0.07868861 | 75.07291
0.08014089 | 76.39249
0.08161053 | 77.77643
0.08304542 | 79.13669
0.08448592 | 80.52661
0.08594319 | 81.87207
0.08738984 | 83.28249
0.08885129 | 84.66052
0.09028157 | 86.04247
0.0917433 | 87.44199
0.09319208 | 88.84458
0.0946342 | 90.23669
0.09608466 | 91.62572
0.09752363 | 93.01825
0.09898495 | 94.39278
0.1004223 | 95.75834
0.1018735 | 97.12992
0.103329 | 98.45606
0.1047785 | 99.80846
0.1062322 | 101.1537
0.1076676 | 102.4922
0.1091038 | 103.8236
0.1105757 | 105.1877
0.1120227 | 106.5337
0.1134612 | 107.8751
0.1149199 | 109.2349
0.1163679 | 110.5846
0.1178086 | 111.9709
0.1192699 | 113.3228
0.1207157 | 114.7027
0.1221765 | 116.082
0.1236142 | 117.4496
0.1250763 | 118.7713
0.126517 | 120.1766
0.1279694 | 121.5358
0.129413 | 122.8648
0.130866 | 124.2297
0.1323027 | 125.6175
0.1337697 | 126.9519
0.1352276 | 128.2773
0.1366709 | 129.6709
0.1381086 | 131.027
0.139565 | 132.3631
0.1410061 | 133.7131
0.1424681 | 135.0832
0.1439059 | 136.4211
0.145368 | 137.7484
0.1468163 | 139.0817
0.1482622 | 140.3799
0.1496879 | 141.6693
0.1511482 | 142.952
0.1526098 | 144.2458
0.1540566 | 145.567
0.1555019 | 146.8939
0.1569549 | 148.2452
0.1583869 | 149.5867
0.15987 | 150.9551
0.1612969 | 152.2941
0.162753 | 153.6491
0.164205 | 154.9948
0.165647 | 156.3661
0.1671 | 157.7064
0.1685652 | 159.0565
0.1699797 | 160.384
0.171457 | 161.7148
0.1729129 | 163.0203
0.1743441 | 164.3541
0.1758017 | 165.647
0.1772551 | 166.9487
0.1786898 | 168.2408
0.1801271 | 169.5739
0.1816032 | 170.8927
0.1830438 | 172.2396
0.1844832 | 173.6115
0.1859353 | 174.9998
0.1873966 | 176.3642
0.1888207 | 177.7118
0.1903021 | 179.0692
0.1917233 | 180.3939
0.1931815 | 181.7052
0.1946409 | 183.0255
0.1960759 | 184.3344
0.1975271 | 185.6217
0.1989815 | 186.9455
0.2004218 | 188.2526
0.2018657 | 189.55
0.2033354 | 190.8341
0.2047581 | 192.1517
0.2062259 | 193.4269
0.2076734 | 194.7372
0.2091278 | 196.0295
0.2105629 | 197.37
0.2120252 | 198.6702
0.2134752 | 200.0196
0.2149293 | 201.3384
0.216376 | 202.6718
0.2178213 | 203.9805
0.2192727 | 205.3256
0.2207254 | 206.6422
0.2221854 | 207.9621
0.2236183 | 209.2645
0.2250656 | 210.5815
0.2265329 | 211.8852
0.2279758 | 213.1812
0.2294152 | 214.5146
0.2308612 | 215.8372
0.2323173 | 217.1501
0.2337743 | 218.4405
0.2352155 | 219.7566
0.2366687 | 221.0193
0.2381112 | 222.3298
0.2395601 | 223.6426
0.2410018 | 224.9857
0.242477 | 226.3048
0.2439227 | 227.6695
0.2453513 | 228.9856
0.2468036 | 230.3338
0.248267 | 231.6379
0.24971 | 232.9361
0.2511629 | 234.2044
0.2526097 | 235.4949
0.2540433 | 236.7311
0.2554987 | 238.0085
0.2569536 | 239.2847
0.2584001 | 240.5642
0.2598521 | 241.8361
0.2613142 | 243.1494
0.2627497 | 244.4456
0.2641978 | 245.7705
0.2656642 | 247.0845
0.2671006 | 248.4128
0.2685419 | 249.7151
0.2700092 | 250.9843
0.2714518 | 252.2464
0.2728826 | 253.5347
0.2743517 | 254.8138
0.275808 | 256.1133
0.2772407 | 257.4391
0.2786882 | 258.7295
0.2801474 | 260.0412
0.2815844 | 261.3601
0.2830361 | 262.6607
0.2844789 | 263.9579
0.2859336 | 265.2665
0.2873774 | 266.542
0.2888385 | 267.8113
0.2902748 | 269.0779
0.2917057 | 270.3575
0.2932246 | 271.6184
0.2946421 | 272.8875
0.2960956 | 274.1432
0.2975152 | 275.4094
0.2989737 | 276.6428
0.300436 | 277.9428
0.3018801 | 279.2357
0.30332 | 280.5345
0.3047819 | 281.8238
0.3062223 | 283.1681
0.3076749 | 284.4591
0.3091295 | 285.7612
0.3105755 | 287.0717
0.3120426 | 288.3978
0.313462 | 289.6922
0.3149246 | 290.9715
0.3163776 | 292.2488
0.3178231 | 293.5023
0.3192742 | 294.7465
0.3207239 | 296.0095
0.3221579 | 297.2916
0.3236196 | 298.5316
0.3250674 | 299.8176
0.3265311 | 301.0981
0.3279645 | 302.3875
0.3294139 | 303.6695
0.3308719 | 304.997
0.3323185 | 306.2824
0.3337559 | 307.5912
0.3352117 | 308.9043
0.3366606 | 310.2166
0.3381131 | 311.4965
0.3395652 | 312.8231
0.3410162 | 314.0914
0.3424609 | 315.3676
0.3438994 | 316.6181
0.345369 | 317.9019
0.3468009 | 319.1351
0.3482552 | 320.408
0.3497023 | 321.6536
0.3511698 | 322.9514
0.3525991 | 324.1987
0.3540531 | 325.4655
0.3555037 | 326.745
0.3569592 | 328.0204
0.3583996 | 329.281
0.3598473 | 330.5872
0.3613029 | 331.8962
0.362764 | 333.188
0.3641935 | 334.483
0.3656526 | 335.7768
0.3671048 | 337.0721
0.36855 | 338.3452
0.3699987 | 339.6142
0.3714424 | 340.8641
0.3729109 | 342.1107
0.3743474 | 343.3348
0.3757996 | 344.5943
0.377237 | 345.8622
0.3786885 | 347.1383
0.3801603 | 348.4257
0.3815912 | 349.7187
0.3830407 | 350.9923
0.3844745 | 352.2749
0.3859407 | 353.5479
0.3873889 | 354.8046
0.3888432 | 356.0394
0.3902857 | 357.2819
0.3917339 | 358.5152
0.3931747 | 359.7736
0.3946307 | 361.0416
0.3960905 | 362.3274
0.3975336 | 363.5972
0.3989817 | 364.8504
0.4004221 | 366.105
0.4018722 | 367.3707
0.4033316 | 368.6446
0.4047812 | 369.9243
0.4062301 | 371.1936
0.4076705 | 372.472
0.4091266 | 373.7541
0.4105666 | 375.0086
0.4120402 | 376.269
0.4134648 | 377.5399
0.4149252 | 378.8011
0.416375 | 380.0186
0.4178302 | 381.2693
0.4192577 | 382.497
0.420733 | 383.7166
0.4221656 | 384.955
0.4236243 | 386.2322
0.4250626 | 387.4868
0.4265104 | 388.7572
0.4279803 | 390.0621
0.4294131 | 391.3592
0.4308626 | 392.635
0.4323218 | 393.9323
0.4337591 | 395.2397
0.4352101 | 396.5047
0.4366612 | 397.7711
0.4381134 | 399.0178
0.4395617 | 400.2536
0.4410065 | 401.4615
0.4424603 | 402.6895
0.4439068 | 403.895
0.4453666 | 405.1024
0.4468048 | 406.32
0.4482584 | 407.5373
0.4497072 | 408.741
0.4511498 | 409.9629
0.4526107 | 411.2166
0.4540589 | 412.4724
0.4555071 | 413.7487
0.4569517 | 415.0199
0.4584142 | 416.2821
0.4598475 | 417.5526
0.4613156 | 418.7998
0.4627527 | 420.0398
0.4642035 | 421.2487
0.4656476 | 422.4583
0.4670924 | 423.6302
0.4685508 | 424.8284
0.4700026 | 425.9956
0.4714508 | 427.2281
0.4728754 | 428.4372
0.4743548 | 429.6634
0.4758076 | 430.8864
0.477246 | 432.1523
0.4786947 | 433.379
0.4801325 | 434.6261
0.4815987 | 435.8665
0.4830337 | 437.1248
0.4844747 | 438.3838
0.4859374 | 439.6669
0.4873967 | 440.9594
0.4888438 | 442.2136
0.490275 | 443.4969
0.4917273 | 444.7403
0.493199 | 446.0018
0.4946323 | 447.2203
0.4960828 | 448.4687
0.4975297 | 449.6685
0.4989736 | 450.9067
0.500434 | 452.1184
0.5018806 | 453.3767
0.5033172 | 454.6173
0.5047689 | 455.858
0.5062506 | 457.0597
0.5076741 | 458.3211
0.5091135 | 459.53
0.5105987 | 460.7958
0.5120267 | 462.0058
0.5134679 | 463.2728
0.5149174 | 464.487
0.5163805 | 465.7404
0.5178302 | 466.9431
0.5192543 | 468.1969
0.5207281 | 469.4339
0.5221801 | 470.6641
0.523622 | 471.9084
0.5250728 | 473.1553
0.526514 | 474.3919
0.5279739 | 475.6469
0.5294256 | 476.9038
0.5308613 | 478.1195
0.5323126 | 479.3542
0.5337687 | 480.5631
0.5352127 | 481.7652
0.5366647 | 482.956
0.5381115 | 484.1342
0.5395534 | 485.3169
0.5410075 | 486.5535
0.542449 | 487.7162
0.5439049 | 488.9307
0.5453527 | 490.1832
0.5467982 | 491.4173
0.5482594 | 492.6434
0.5497004 | 493.9302
0.5511651 | 495.1694
0.5526063 | 496.4241
0.5540488 | 497.6884
0.5554994 | 498.955
0.5569651 | 500.1651
0.5583915 | 501.4093
0.5598649 | 502.6001
0.5613034 | 503.7937
0.5627394 | 504.9816
0.5642156 | 506.2007
0.5656469 | 507.3981
0.5670992 | 508.6108
0.5685468 | 509.83
0.5700065 | 511.0466
0.5714394 | 512.2661
0.5728878 | 513.477
0.5743432 | 514.6865
0.5757985 | 515.9002
0.5772427 | 517.0833
0.5786989 | 518.2992
0.5801367 | 519.5171
0.5815805 | 520.7448
0.5830422 | 521.9722
0.5844933 | 523.1981
0.5859403 | 524.399
0.587379 | 525.5756
0.5888443 | 526.7899
0.5902802 | 527.9636
0.5917169 | 529.1727
0.5931843 | 530.3463
0.5946335 | 531.5469
0.5960709 | 532.707
0.5975387 | 533.9039
0.5989919 | 535.0809
0.6004203 | 536.3002
0.6018739 | 537.5318
0.6033332 | 538.7499
0.6047845 | 539.9574
0.606228 | 541.1533
0.607694 | 542.3585
0.6091282 | 543.5584
0.6105751 | 544.7861
0.6120263 | 546.0012
0.6134872 | 547.2463
0.6149113 | 548.4604
0.6163783 | 549.6588
0.6178356 | 550.855
0.6192779 | 552.081
0.6207108 | 553.272
0.6221773 | 554.4921875
0.6236132 | 555.7061
0.6250769 | 556.9052
0.6265157 | 558.101
0.6279706 | 559.3394
0.6294219 | 560.4984
0.6308675 | 561.6995
0.6323069 | 562.9177
0.6337489 | 564.1232
0.6352187 | 565.2642
0.6366609 | 566.5073
0.6381138 | 567.6992
0.6395558 | 568.909
0.6410028 | 570.0894
0.642477 | 571.3328
0.6439039 | 572.5228
0.6453521 | 573.7219
0.6468165 | 574.8975
0.648263 | 576.1329
0.6496929 | 577.3336
0.6511613 | 578.5381
0.652603 | 579.7402
0.6540545 | 580.9187
0.6555252 | 582.0676
0.6569478 | 583.2412
0.6584011 | 584.4068
0.6598628 | 585.549
0.6613024 | 586.7269
0.662739 | 587.9133
0.6641961 | 589.1154
0.6656576 | 590.3293
0.6670977 | 591.579
0.6685464 | 592.7736
0.6700071 | 594.0167
0.6714426 | 595.2
0.6729057 | 596.3967
0.674349 | 597.5809
0.6757779 | 598.8044
0.6772436 | 599.9605
0.6786946 | 601.1418
0.6801505 | 602.3051
0.6815895 | 603.5035
0.6830367 | 604.6788
0.6844772 | 605.8462
0.6859349 | 607.0089
0.6873879 | 608.1539
0.6888283 | 609.2579
0.6902924 | 610.3987
0.6917277 | 611.5606
0.6931881 | 612.7094
0.6946257 | 613.9149
0.6960845 | 615.1212
0.6975452 | 616.3102
0.6989727 | 617.4917
0.7004404 | 618.711
0.7018849 | 619.8917
0.7033424 | 621.0948
0.7047944 | 622.2633
0.7062245 | 623.4518
0.7076754 | 624.6206
0.7091351 | 625.7742
0.7105777 | 626.9186
0.7120236 | 628.076
0.7134718 | 629.2231
0.7149146 | 630.4053
0.7163873 | 631.5888
0.717822 | 632.7618
0.7192773 | 633.942
0.7207097 | 635.1422
0.7221615 | 636.299
0.7236075 | 637.4718
0.7250765 | 638.6531
0.7265124 | 639.8541
0.7279673 | 641.0207
0.7294052 | 642.2037
0.7308675 | 643.3737
0.732319 | 644.5326
0.7337618 | 645.6834
0.7352217 | 646.8342
0.7366592 | 647.973
0.7380959 | 649.1417
0.7395601 | 650.3231
0.7410074 | 651.4807
0.7424639 | 652.6667
0.743915 | 653.8423
0.7453645 | 655.027
0.7468031 | 656.1912
0.7482567 | 657.4017
0.749702 | 658.5637
0.7511652 | 659.7221
0.7526061 | 660.8566
0.7540601 | 662.0198
0.755494 | 663.1505
0.7569573 | 664.3044
0.7584204 | 665.4725
0.7598592 | 666.6793
0.7612959 | 667.8377
0.7627486 | 669.0403
0.764202 | 670.2291
0.7656532 | 671.4296
0.7670892 | 672.5824
0.7685578 | 673.7879
0.7699799 | 674.9221
0.7714633 | 676.0945
0.7728848 | 677.2521
0.774332 | 678.4172
0.7758281 | 679.5462
0.7772571 | 680.7247
0.7787047 | 681.8468
0.7801377 | 682.9625
0.7815896 | 684.0745
0.7830421 | 685.1928
0.7844989 | 686.291
0.7859191 | 687.4391
0.787393 | 688.5908
0.7888474 | 689.7684
0.7902855 | 690.9573
0.7917379 | 692.153
0.7931852 | 693.3583
0.7946489 | 694.5229
0.7960708 | 695.6761
0.7975372 | 696.8309
0.7989833 | 698.0029
0.8004364 | 699.1078
0.8018792 | 700.2529
0.8033226 | 701.3711
0.8047699 | 702.5018
0.8062233 | 703.5824
0.8076756 | 704.7159
0.8091253 | 705.8333
0.810577 | 706.9917
0.8120211 | 708.117
0.8134757 | 709.2958
0.8149145 | 710.4496
0.816353 | 711.6429
0.8178182 | 712.7964
0.81926 | 713.9944
0.8207143 | 715.1817
0.8221636 | 716.3604
0.8236213 | 717.5116
0.825063 | 718.6729
0.8265092 | 719.8222
0.8279755 | 720.9281
0.8294083 | 722.06
0.8308569 | 723.1988
0.8322973 | 724.3344
0.8337764 | 725.4314
0.8352121 | 726.5747
0.8366627 | 727.6941
0.838116 | 728.8143
0.8395596 | 729.9065
0.8410027 | 731.0501
0.8424572 | 732.1495
0.8439183 | 733.2819
0.8453686 | 734.3866
0.8468233 | 735.5485
0.8482587 | 736.6785
0.84971 | 737.8337
0.851164 | 738.9689
0.8526076 | 740.1528
0.8540543 | 741.2812
0.8555316 | 742.4255
0.8569566 | 743.5518
0.8584004 | 744.6799
0.8598504 | 745.7695
0.8613057 | 746.9122
0.8627626 | 748.0455
0.8642071 | 749.1964
0.8656598 | 750.348
0.867097 | 751.5191
0.8685509 | 752.6348
0.8699994 | 753.7667
0.8714531 | 754.9125
0.87291 | 756.0292
0.8743468 | 757.165
0.8757793 | 758.3256
0.8772436 | 759.4706
0.8786949 | 760.5753
0.880142 | 761.7215
0.8815801 | 762.8286
0.8830357 | 763.9322
0.8844894 | 765.041
0.8859427 | 766.1859
0.8873979 | 767.3014
0.8888379 | 768.4336
0.8902703 | 769.5638
0.8917356 | 770.7332
0.8931731 | 771.8383
0.8946426 | 772.9644
0.8960719 | 774.0911
0.8975275 | 775.2087
0.8989736 | 776.2986
0.9004295 | 777.4246
0.9018807 | 778.5461
0.9033263 | 779.6326
0.9047765 | 780.7363
0.9062275 | 781.8431
0.9076745 | 782.944
0.9091156 | 784.0574
0.9105853 | 785.1965
0.912029 | 786.3337
0.9134605 | 787.4654
0.9149167 | 788.6144
0.9163756 | 789.757
0.9178192 | 790.8851
0.9192699 | 792.0364
0.9207078 | 793.1439
0.9221662 | 794.2427
0.9236271 | 795.2979
0.9250562 | 796.3683
0.9265122 | 797.4022
0.927969 | 798.462
0.9294187 | 799.5034
0.9308674 | 800.5886
0.9323152 | 801.6708
0.9337694 | 802.7925
0.9352195 | 803.9064
0.9366655 | 805.0515
0.9381223 | 806.1827
0.9395579 | 807.3361
0.9410203 | 808.4618
0.9424681 | 809.5952
0.9439208 | 810.7256
0.9453716 | 811.8674
0.946809 | 812.97
0.9482488 | 814.066
0.9497093 | 815.1751
0.9511628 | 816.2391
0.9526154 | 817.3224
0.9540663 | 818.4039
0.9555035 | 819.506
0.9569619 | 820.5969
0.9584095 | 821.7225
0.9598612 | 822.8193
0.9612965 | 823.9476
0.9627553 | 825.0555
0.964206 | 826.1638
0.9656481 | 827.2726
0.9670836 | 828.3951
0.9685466 | 829.4934
0.9699997 | 830.613
0.9714437 | 831.7033
0.9729024 | 832.8123
0.9743314 | 833.9101
0.9757933 | 835.0023
0.9772457 | 836.0692
0.9786946 | 837.144
0.9801339 | 838.1846
0.9815798 | 839.2479
0.9830282 | 840.3427
0.9845002 | 841.4457
0.9859241 | 842.5538
0.9873766 | 843.6871
0.9888475 | 844.8051
0.9902773 | 845.8889
0.991725 | 846.96875
0.9931832 | 848.0418
0.9946405 | 849.1174
0.996087 | 850.1689
0.9975016 | 851.2654
0.9989868 | 852.3519
1.000439 | 853.4643
1.001867 | 854.5536
1.003328 | 855.6736
1.004781 | 856.7717
1.00623 | 857.8968
1.007677 | 859.0096
1.009125 | 860.1227
1.010578 | 861.2091
1.012012 | 862.3497
1.013473 | 863.4358
1.014938 | 864.5346
1.016383 | 865.6476
1.017821 | 866.7585
1.019267 | 867.7903
1.02074 | 868.8782
1.022165 | 869.9327
1.023617 | 870.9897
1.025073 | 872.0266
1.026504 | 873.0988
1.027979 | 874.1559
1.029408 | 875.2419
1.030869 | 876.3195
1.032333 | 877.433
1.033773 | 878.5256
1.035218 | 879.6108
1.03666 | 880.6935
1.038112 | 881.7632
1.039572 | 882.8328
1.041007 | 883.8988
1.042483 | 884.9756
1.043199 | 885.503
1.044635 | 886.5726
1.046074 | 887.6139
1.047559 | 888.6505
1.048979 | 889.6673
1.050434 | 890.7305
1.051884 | 891.7635
1.053337 | 892.8165
1.054786 | 893.8821
1.056223 | 894.9667
1.057681 | 896.0612
1.059131 | 897.1558
1.060572 | 898.2831
1.062028 | 899.3781
1.063466 | 900.4692
1.064915 | 901.5364
1.066371 | 902.629
1.067821 | 903.6489
1.069271 | 904.71
1.070717 | 905.7428
1.072172 | 906.7987
1.074335 | 908.3356
1.075782 | 909.3756
1.077241 | 910.4242
1.078681 | 911.4924
1.080141 | 912.5627
1.081588 | 913.6278
1.083028 | 914.6833
1.084473 | 915.768
1.085938 | 916.8455
1.087392 | 917.9438
1.08884 | 919.0361
1.090291 | 920.144
1.09173 | 921.1938
1.093187 | 922.2643
1.094634 | 923.2961
1.096089 | 924.3286
1.097525 | 925.3541
1.098982 | 926.4623
1.100435 | 927.5193
1.101888 | 928.6054
1.10333 | 929.6682
1.104785 | 930.7367
1.106223 | 931.753
1.10768 | 932.785
1.109133 | 933.818
1.110572 | 934.8599
1.112035 | 935.9
1.113486 | 936.9123
1.114929 | 937.9514
1.116363 | 938.9868
1.117823 | 940.0214
1.119275 | 941.0627
1.120726 | 942.1179
1.122163 | 943.1551
1.123629 | 944.2411
1.125072 | 945.2984
1.126523 | 946.357
1.127965 | 947.4253
1.129432 | 948.5099
1.130876 | 949.5404
1.132303 | 950.6227
1.133769 | 951.6683
1.135232 | 952.7295
1.136653 | 953.7421
1.138127 | 954.7498
1.139563 | 955.7585
1.141014 | 956.8099
1.143194 | 958.3135
1.144635 | 959.3681
1.14607 | 960.3943
1.147535 | 961.4296
1.148988 | 962.4894
1.150426 | 963.5491
1.151872 | 964.5873
1.153333 | 965.65625
1.154766 | 966.6827
1.15624 | 967.7278
1.15767 | 968.7487
1.159112 | 969.8206
1.160577 | 970.8708
1.162021 | 971.917
1.16347 | 972.9308
1.164925 | 973.9761
1.167088 | 975.4625
1.169262 | 976.9737
1.170709 | 977.9937
1.172899 | 979.4998
1.17433 | 980.5177
1.17651 | 981.9994
1.177964 | 983.0007
1.180141 | 984.4955
1.181586 | 985.4987
1.183044 | 986.5867
1.184489 | 987.6135
1.185942 | 988.6628
1.187391 | 989.6932
1.18884 | 990.7357
1.191011 | 992.2148
1.192474 | 993.2499
1.194638 | 994.7241
1.196802 | 996.2303
1.19825 | 997.2615
1.20044 | 998.7484
1.201885 | 999.7928
1.203329 | 1000.82
1.204771 | 1001.859
1.206229 | 1002.868
1.207679 | 1003.901
1.209131 | 1004.943
1.210587 | 1005.987
1.212019 | 1006.991
1.213472 | 1008.034
1.214932 | 1009.06
1.216372 | 1010.097
1.217833 | 1011.105
1.21927 | 1012.142
1.220698 | 1013.145
1.22217 | 1014.163
1.224341 | 1015.684
1.225797 | 1016.703
1.227249 | 1017.721
1.228692 | 1018.737
1.230858 | 1020.224
1.233037 | 1021.684
1.234489 | 1022.689
1.235949 | 1023.696
1.23739 | 1024.724
1.239553 | 1026.243
1.241015 | 1027.263
1.242469 | 1028.266
1.2439 | 1029.281
1.245352 | 1030.316
1.247528 | 1031.782
1.248981 | 1032.805
1.251154 | 1034.285
1.253313 | 1035.777
1.254786 | 1036.784
1.256942 | 1038.271
1.259172 | 1039.738
1.261307 | 1041.205
1.263454 | 1042.666
1.265646 | 1044.132
1.267828 | 1045.601
1.269256 | 1046.611
1.271458 | 1048.097
1.272882 | 1049.134
1.274346 | 1050.163
1.275792 | 1051.177
1.277984 | 1052.682
1.279401 | 1053.698
1.281584 | 1055.18
1.283769 | 1056.645
1.285942 | 1058.074
1.288107 | 1059.517
1.290298 | 1060.954
1.292471 | 1062.399
1.293909 | 1063.406
1.29608 | 1064.867
1.29753 | 1065.868
1.298977 | 1066.885
1.300435 | 1067.893
1.301873 | 1068.906
1.303333 | 1069.925
1.305507 | 1071.426
1.307684 | 1072.93
1.309843 | 1074.397
1.31202 | 1075.852
1.314195 | 1077.261
1.316384 | 1078.665
1.318545 | 1080.112
1.320718 | 1081.518
1.322898 | 1082.98
1.325064 | 1084.385
1.327245 | 1085.847
1.329432 | 1087.304
1.331595 | 1088.797
1.333042 | 1089.816
1.335206 | 1091.293
1.337378 | 1092.748
1.339564 | 1094.184
1.341734 | 1095.615
1.343906 | 1097.029
1.346099 | 1098.445
1.348265 | 1099.919
1.350422 | 1101.364
1.352606 | 1102.828
1.354784 | 1104.267
1.356944 | 1105.701
1.359113 | 1107.124
1.3613 | 1108.566
1.36348 | 1109.989
1.36565 | 1111.371
1.367819 | 1112.743
1.369997 | 1114.15625
1.372182 | 1115.577
1.374345 | 1117.011
1.376508 | 1118.419
1.378703 | 1119.804
1.380868 | 1121.18
1.383049 | 1122.535
1.385211 | 1123.938
1.387397 | 1125.389
1.389566 | 1126.795
1.39173 | 1128.224
1.393927 | 1129.666
1.396077 | 1131.142
1.39826 | 1132.59375
1.400426 | 1134.034
1.402604 | 1135.459
1.404785 | 1136.818
1.406956 | 1138.188
1.409121 | 1139.541
1.411308 | 1140.891
1.413464 | 1142.242
1.415644 | 1143.606
1.417821 | 1145.013
1.419994 | 1146.439
1.422164 | 1147.889
1.424351 | 1149.319
1.426517 | 1150.752
1.428699 | 1152.128
1.430862 | 1153.524
1.433034 | 1154.899
1.435223 | 1156.304
1.437391 | 1157.629
1.439556 | 1158.953
1.441748 | 1160.295
1.443909 | 1161.658
1.446079 | 1163.043
1.448259 | 1164.388
1.450417 | 1165.766
1.452609 | 1167.134
1.454785 | 1168.47
1.45694 | 1169.789
1.459135 | 1171.096
1.461292 | 1172.418
1.463475 | 1173.746
1.465638 | 1175.127
1.467833 | 1176.482
1.46999 | 1177.837
1.472196 | 1179.189
1.474346 | 1180.552
1.476532 | 1181.889
1.478697 | 1183.232
1.480851 | 1184.624
1.483045 | 1186.003
1.485195 | 1187.374
1.487393 | 1188.75
1.489567 | 1190.147
1.491734 | 1191.496
1.493912 | 1192.866
1.496095 | 1194.192
1.498261 | 1195.581
1.500432 | 1196.891
1.502598 | 1198.201
1.504774 | 1199.522
1.506949 | 1200.841
1.509109 | 1202.181
1.511303 | 1203.503
1.51347 | 1204.854
1.515652 | 1206.194
1.517822 | 1207.57
1.519992 | 1208.98
1.522169 | 1210.348
1.524339 | 1211.665
1.52652 | 1212.95
1.52868 | 1214.27
1.530889 | 1215.55
1.533045 | 1216.851
1.535213 | 1218.148
1.537377 | 1219.494
1.539561 | 1220.878
1.541738 | 1222.265
1.543911 | 1223.641
1.546081 | 1224.983
1.548266 | 1226.304
1.550438 | 1227.615
1.552607 | 1228.961
1.554792 | 1230.208
1.556948 | 1231.458
1.559123 | 1232.743
1.561298 | 1234.027
1.563483 | 1235.374
1.565647 | 1236.694
1.567815 | 1238.06
1.569997 | 1239.365
1.572172 | 1240.687
1.574352 | 1242.025
1.576516 | 1243.337
1.578689 | 1244.629
1.580854 | 1245.914
1.583043 | 1247.216
1.585219 | 1248.507
1.587385 | 1249.815
1.589554 | 1251.096
1.591744 | 1252.388
1.593905 | 1253.684
1.596091 | 1254.975
1.598258 | 1256.231
1.60042 | 1257.539
1.602604 | 1258.818
1.604774 | 1260.129
1.606954 | 1261.38
1.609144 | 1262.633
1.611294 | 1263.899
1.613474 | 1265.163
1.615634 | 1266.493
1.617839 | 1267.766
1.619995 | 1269.04
1.622186 | 1270.263
1.624346 | 1271.522
1.62653 | 1272.719
1.628681 | 1273.98
1.630871 | 1275.27
1.63304 | 1276.588
1.635211 | 1277.894
1.637395 | 1279.181
1.639586 | 1280.471
1.641718 | 1281.71
1.64392 | 1282.962
1.646089 | 1284.222
1.648264 | 1285.451
1.650422 | 1286.678
1.652614 | 1287.876
1.654761 | 1289.146
1.656953 | 1290.365
1.659133 | 1291.622
1.661303 | 1292.899
1.663484 | 1294.188
1.665649 | 1295.437
1.667822 | 1296.708
1.670004 | 1297.989
1.672165 | 1299.223
1.674333 | 1300.406
1.67652 | 1301.585
1.678687 | 1302.83
1.68085 | 1304.082
1.683047 | 1305.314
1.685216 | 1306.577
1.687384 | 1307.852
1.689551 | 1309.076
1.691745 | 1310.343
1.693914 | 1311.564
1.696072 | 1312.807
1.698258 | 1314.055
1.700434 | 1315.275
1.702605 | 1316.511
1.704767 | 1317.66
1.706948 | 1318.849
1.709127 | 1320.081
1.711309 | 1321.3
1.713473 | 1322.526
1.715648 | 1323.683
1.717817 | 1324.902
1.720005 | 1326.075
1.722167 | 1327.3
1.724364 | 1328.492
1.726522 | 1329.714
1.728694 | 1330.967
1.730866 | 1332.199
1.733042 | 1333.45
1.735214 | 1334.707
1.737407 | 1335.906
1.739556 | 1337.093
1.741752 | 1338.264
1.743923 | 1339.44
1.746085 | 1340.577
1.748259 | 1341.735
1.75044 | 1342.928
1.752594 | 1344.066
1.754785 | 1345.302
1.756949 | 1346.52
1.759123 | 1347.775
1.761316 | 1348.972
1.763475 | 1350.152
1.765649 | 1351.313
1.767817 | 1352.428
1.769994 | 1353.555
1.772159 | 1354.721
1.77434 | 1355.848
1.776522 | 1356.99
1.778683 | 1358.097
1.780852 | 1359.286
1.78303 | 1360.449
1.785202 | 1361.655
1.787381 | 1362.84
1.789564 | 1364.043
1.791732 | 1365.232
1.79392 | 1366.336
1.796073 | 1367.484
1.798243 | 1368.605
1.80044 | 1369.68
1.802605 | 1370.807
1.804779 | 1371.945
1.806948 | 1373.078
1.809123 | 1374.208
1.811309 | 1375.354
1.813476 | 1376.491
1.815656 | 1377.632
1.817832 | 1378.781
1.820002 | 1379.927
1.822189 | 1381.065
1.82434 | 1382.191
1.826516 | 1383.319
1.828688 | 1384.46
1.830876 | 1385.582
1.833047 | 1386.708
1.835218 | 1387.854
1.83739 | 1389.019
1.839558 | 1390.122
1.841719 | 1391.247
1.843904 | 1392.381
1.846083 | 1393.494
1.848247 | 1394.601
1.850423 | 1395.736
1.852603 | 1396.88
1.854778 | 1398.024
1.856944 | 1399.154
1.859125 | 1400.332
1.861313 | 1401.454
1.863471 | 1402.537
1.865652 | 1403.618
1.867831 | 1404.714
1.870008 | 1405.851
1.872165 | 1406.942
1.874332 | 1408.071
1.876516 | 1409.221
1.878692 | 1410.362
1.880858 | 1411.499
1.883031 | 1412.637
1.885213 | 1413.771
1.887387 | 1414.864
1.889572 | 1415.916
1.89173 | 1417.023
1.893915 | 1418.035
1.896082 | 1419.107
1.898251 | 1420.167
1.900432 | 1421.272
1.902611 | 1422.372
1.904788 | 1423.488
1.906962 | 1424.65
1.909134 | 1425.743
1.911317 | 1426.879
1.913483 | 1427.952
1.915651 | 1429.05
1.917833 | 1430.118
1.920007 | 1431.136
1.922157 | 1432.258
1.924343 | 1433.354
1.926524 | 1434.453
1.9287 | 1435.517
1.93087 | 1436.622
1.933022 | 1437.712
1.935209 | 1438.786
1.937388 | 1439.878
1.939547 | 1440.941
1.941735 | 1441.996
1.943896 | 1443.033
1.946077 | 1444.104
1.948246 | 1445.142
1.950444 | 1446.168
1.952586 | 1447.221
1.954779 | 1448.285
1.956948 | 1449.34
1.959113 | 1450.376
1.961299 | 1451.384
1.963441 | 1452.412
1.965652 | 1453.444
1.96782 | 1454.517
1.969999 | 1455.644
1.972175 | 1456.702
1.974345 | 1457.767
1.976515 | 1458.817
1.978703 | 1459.856
1.980879 | 1460.875
1.983052 | 1461.913
1.985218 | 1462.964
1.987397 | 1463.987
1.989565 | 1465
1.991735 | 1466.031
1.993922 | 1467.078
1.996072 | 1468.163
1.998277 | 1469.24
2.000445 | 1470.321
2.002602 | 1471.378
2.004774 | 1472.402
2.006952 | 1473.414
2.009142 | 1474.441
2.011295 | 1475.457
2.013493 | 1476.465
2.01565 | 1477.467
2.017817 | 1478.48
2.019985 | 1479.515
2.022161 | 1480.527
2.024343 | 1481.558
2.02651 | 1482.631
2.028684 | 1483.679
2.030848 | 1484.707
2.033036 | 1485.71
2.035932 | 1487.006
2.038836 | 1488.304
2.041717 | 1489.537
2.044625 | 1490.817
2.047533 | 1492.164
2.049695 | 1493.174
2.051881 | 1494.184
2.054059 | 1495.206
2.056228 | 1496.216
2.059127 | 1497.553
2.062033 | 1498.888
2.064919 | 1500.188
2.06711 | 1501.213
2.069282 | 1502.22
2.072174 | 1503.549
2.075079 | 1504.829
2.07798 | 1506.142
2.080874 | 1507.464
2.083765 | 1508.757
2.086668 | 1510.054
2.089564 | 1511.343
2.091756 | 1512.352
2.093906 | 1513.353
2.096811 | 1514.671
2.099705 | 1515.946
2.102589 | 1517.225
2.105508 | 1518.494
2.108409 | 1519.755
2.111289 | 1521.041
2.114203 | 1522.295
2.117094 | 1523.594
2.119996 | 1524.923
2.122908 | 1526.237
2.125789 | 1527.531
2.128688 | 1528.78125
2.131596 | 1530.052
2.13448 | 1531.259
2.137366 | 1532.472
2.140279 | 1533.735
2.143165 | 1535.015
2.146082 | 1536.318
2.148994 | 1537.614
2.151885 | 1538.874
2.154796 | 1540.115
2.157682 | 1541.332
2.160589 | 1542.546875
2.163469 | 1543.756
2.166383 | 1544.901
2.169274 | 1546.089
2.172172 | 1547.282
2.175084 | 1548.539
2.177959 | 1549.79
2.180873 | 1551.014
2.183769 | 1552.22
2.186638 | 1553.435
2.189559 | 1554.662
2.192458 | 1555.849
2.195351 | 1557.052
2.198268 | 1558.227
2.201141 | 1559.388
2.204051 | 1560.583
2.206957 | 1561.799
2.209843 | 1563.021
2.212766 | 1564.256
2.215645 | 1565.49
2.218538 | 1566.712
2.221443 | 1567.87
2.224321 | 1569.032
2.227254 | 1570.169
2.230123 | 1571.319
2.233049 | 1572.422
2.235936 | 1573.578125
2.238825 | 1574.785
2.241736 | 1576.05
2.244655 | 1577.274
2.247539 | 1578.482
2.250432 | 1579.623
2.253337 | 1580.724
2.256236 | 1581.863
2.259141 | 1582.991
2.262021 | 1584.125
2.264925 | 1585.353
2.267816 | 1586.59
2.270719 | 1587.782
2.273622 | 1588.932
2.276509 | 1590.004
2.279405 | 1591.085
2.282318 | 1592.169
2.285207 | 1593.244
2.288104 | 1594.389
2.291003 | 1595.557
2.293905 | 1596.726
2.296796 | 1597.879
2.299701 | 1599.011
2.302611 | 1600.166
2.305512 | 1601.256
2.308408 | 1602.36
2.311295 | 1603.494
2.314205 | 1604.645
2.317088 | 1605.741
2.319998 | 1606.809
2.322887 | 1607.864
2.3258 | 1608.95
2.328701 | 1610.05
2.33159 | 1611.109
2.334483 | 1612.218
2.337392 | 1613.356
2.340288 | 1614.492
2.34319 | 1615.608
2.346074 | 1616.748
2.348988 | 1617.823
2.351867 | 1618.836
2.354774 | 1619.927
2.35767 | 1621.011
2.360586 | 1622.125
2.363463 | 1623.162
2.366366 | 1624.248
2.369264 | 1625.269
2.372905 | 1626.495
2.376516 | 1627.729
2.379411 | 1628.785
2.382312 | 1629.829
2.385217 | 1630.835
2.388109 | 1631.913
2.391027 | 1632.948
2.393922 | 1634.004
2.396811 | 1635.035
2.399706 | 1636.057
2.403336 | 1637.277
2.40624 | 1638.291
2.409137 | 1639.298
2.412029 | 1640.344
2.414928 | 1641.392
2.417823 | 1642.462
2.420726 | 1643.503
2.423607 | 1644.546
2.426527 | 1645.573
2.429411 | 1646.577
2.432307 | 1647.594
2.435206 | 1648.642
2.43813 | 1649.688
2.441724 | 1650.895
2.44536 | 1652.093
2.448266 | 1653.133
2.451143 | 1654.164
2.454053 | 1655.198
2.456951 | 1656.22
2.459848 | 1657.23
2.463464 | 1658.491
2.46638 | 1659.502
2.470017 | 1660.691
2.473617 | 1661.881
2.477249 | 1663.101
2.480144 | 1664.108
2.483043 | 1665.136
2.485931 | 1666.174
2.48957 | 1667.382
2.493184 | 1668.538
2.496833 | 1669.72
2.50043 | 1670.899
2.504063 | 1672.076
2.507685 | 1673.296
2.51059 | 1674.308
2.514201 | 1675.561
2.517813 | 1676.764
2.521452 | 1677.908
2.525059 | 1679.043
2.52868 | 1680.202
2.53231 | 1681.372
2.535934 | 1682.57
2.539569 | 1683.778
2.543184 | 1684.967
2.546796 | 1686.11
2.550439 | 1687.274
2.554054 | 1688.449
2.557678 | 1689.576
2.56131 | 1690.72
2.564913 | 1691.877
2.568552 | 1692.994
2.572166 | 1694.12
2.575794 | 1695.296
2.57942 | 1696.484
2.583048 | 1697.607
2.586673 | 1698.667
2.590297 | 1699.786
2.593907 | 1700.898
2.59755 | 1702
2.601158 | 1703.172
2.604768 | 1704.356
2.608393 | 1705.483
2.612022 | 1706.615
2.615645 | 1707.679
2.619283 | 1708.712
2.622894 | 1709.764
2.626504 | 1710.847
2.630149 | 1712.012
2.633765 | 1713.144
2.637393 | 1714.206
2.641011 | 1715.263
2.644634 | 1716.303
2.648271 | 1717.344
2.651885 | 1718.423
2.655495 | 1719.506
2.659129 | 1720.612
2.662747 | 1721.713
2.666373 | 1722.798
2.66997 | 1723.836
2.673613 | 1724.864
2.677253 | 1725.881
2.680881 | 1726.95
2.68448 | 1728.034
2.688103 | 1729.068
2.691752 | 1730.093
2.695362 | 1731.145
2.698977 | 1732.182
2.703335 | 1733.343
2.70693 | 1734.382
2.710588 | 1735.403
2.714914 | 1736.476
2.719269 | 1737.648
2.722892 | 1738.719
2.726513 | 1739.749
2.730144 | 1740.812
2.733759 | 1741.813
2.738098 | 1742.905
2.742471 | 1744.003
2.746799 | 1745.215
2.750422 | 1746.247
2.754047 | 1747.295
2.758406 | 1748.485
2.762741 | 1749.601
2.767105 | 1750.705
2.771445 | 1751.813
2.775801 | 1752.995
2.779427 | 1754.005
2.783774 | 1755.161
2.788139 | 1756.279
2.792451 | 1757.434
2.796815 | 1758.562
2.801158 | 1759.707
2.805508 | 1760.834
2.809846 | 1761.917
2.814187 | 1763.03
2.81855 | 1764.133
2.822887 | 1765.204
2.82726 | 1766.235
2.83159 | 1767.253
2.836667 | 1768.411
2.841 | 1769.519
2.845354 | 1770.679
2.849706 | 1771.775
2.854062 | 1772.811
2.858403 | 1773.84
2.862747 | 1774.868
2.867102 | 1775.933
2.871441 | 1777.081
2.875799 | 1778.221
2.88014 | 1779.291
2.8845 | 1780.33
2.888829 | 1781.373
2.893184 | 1782.387
2.897538 | 1783.398
2.901878 | 1784.43
2.90621 | 1785.549
2.911302 | 1786.673
2.915644 | 1787.677
2.919987 | 1788.694
2.924331 | 1789.699
2.929388 | 1790.866
2.933767 | 1791.942
2.938121 | 1792.987
2.942455 | 1794.009
2.946815 | 1795.027
2.95116 | 1796.028
2.956228 | 1797.114
2.961292 | 1798.246
2.96565 | 1799.31
2.969994 | 1800.33
2.975088 | 1801.487
2.980154 | 1802.635
2.985217 | 1803.775
2.989559 | 1804.776
2.994635 | 1805.9
2.998975 | 1806.927
3.004063 | 1808.009
3.009128 | 1809.04
3.014205 | 1810.091
3.019272 | 1811.228
3.024338 | 1812.403
3.029424 | 1813.488
3.034495 | 1814.534
3.039561 | 1815.599
3.044645 | 1816.64
3.049701 | 1817.729
3.054772 | 1818.768
3.059845 | 1819.87
3.064906 | 1820.993
3.070735 | 1822.118
3.075801 | 1823.157
3.080866 | 1824.221
3.085946 | 1825.294
3.090987 | 1826.364
3.096795 | 1827.455
3.102614 | 1828.562
3.108408 | 1829.644
3.113485 | 1830.674
3.118562 | 1831.679
3.124351 | 1832.751
3.130135 | 1833.805
3.135933 | 1834.897
3.141734 | 1835.973
3.146814 | 1836.988
3.152585 | 1838.015
3.158395 | 1839.111
3.164919 | 1840.223
3.170715 | 1841.314
3.176511 | 1842.445
3.181591 | 1843.466
3.187395 | 1844.554
3.193195 | 1845.564
3.199717 | 1846.652
3.2055 | 1847.795
3.211305 | 1848.845
3.217104 | 1849.897
3.223619 | 1850.996
3.229422 | 1852.016
3.235207 | 1853.104
3.241006 | 1854.13
3.247516 | 1855.198
3.254047 | 1856.283
3.260581 | 1857.381
3.266375 | 1858.393
3.272899 | 1859.509
3.278712 | 1860.54
3.285218 | 1861.644
3.292467 | 1862.752
3.298977 | 1863.798
3.305489 | 1864.894
3.311303 | 1865.907
3.318541 | 1866.972
3.325051 | 1868.06
3.331597 | 1869.191
3.338108 | 1870.24
3.345355 | 1871.281
3.351879 | 1872.318
3.358409 | 1873.352
3.365647 | 1874.462
3.372908 | 1875.499
3.38015 | 1876.639
3.38667 | 1877.713
3.393908 | 1878.738
3.400431 | 1879.748
3.407659 | 1880.819
3.414923 | 1881.861
3.421444 | 1882.895
3.428699 | 1883.972
3.435959 | 1884.905
3.443189 | 1885.877
3.449717 | 1886.904
3.456949 | 1887.906
3.464201 | 1888.858
3.471443 | 1889.847
3.477969 | 1890.851
3.485212 | 1891.815
3.492461 | 1892.735
3.499691 | 1893.739
3.506954 | 1894.7
3.514193 | 1895.707
3.521442 | 1896.685
3.528701 | 1897.603
3.535942 | 1898.451
3.543178 | 1899.423
3.550453 | 1900.351
3.557694 | 1901.225
3.564925 | 1902.142
3.572189 | 1903.199
3.579408 | 1904.021
3.58664 | 1904.81
3.593915 | 1905.721
3.601158 | 1906.642
3.608416 | 1907.504
3.615656 | 1908.355
3.62289 | 1909.248
3.63015 | 1910.122
3.637386 | 1910.908
3.644627 | 1911.688
3.651894 | 1912.507
3.659121 | 1913.374
3.66637 | 1914.213
3.673594 | 1914.991
3.680857 | 1915.683
3.688101 | 1916.485
3.695342 | 1917.372
3.70261 | 1918.01
3.709846 | 1918.675
3.717086 | 1919.427
3.724348 | 1920.209
3.731599 | 1920.872
3.738846 | 1921.548
3.74608 | 1922.305
3.753333 | 1923.121
3.760565 | 1923.877
3.76782 | 1924.619
3.775064 | 1925.337
3.782308 | 1925.994
3.789553 | 1926.697
3.796801 | 1927.429
3.804046 | 1927.988
3.811297 | 1928.73
3.818551 | 1929.522
3.825797 | 1930.032
3.833043 | 1930.717
3.840304 | 1931.467
3.847531 | 1932.133
3.854765 | 1932.659
3.862013 | 1933.342
3.869274 | 1934.054
3.876508 | 1934.62
3.883762 | 1935.192
3.890995 | 1935.837
3.898262 | 1936.458
3.905511 | 1937.104
3.912747 | 1937.749
3.919998 | 1938.365
3.927235 | 1938.873
3.934487 | 1939.574
3.941738 | 1940.165
3.948973 | 1940.57
3.956229 | 1941.199
3.96347 | 1941.841
3.970729 | 1942.36
3.977952 | 1942.848
3.985218 | 1943.371
3.992461 | 1944.003
3.999722 | 1944.56
4.006959 | 1945.023
4.01419 | 1945.516
4.021443 | 1946.091
4.028691 | 1946.623
4.035944 | 1947.131
4.043184 | 1947.637
4.050419 | 1948.224
4.057669 | 1948.795
4.064924 | 1949.155
4.072173 | 1949.601
4.079431 | 1950.158
4.086684 | 1950.708
4.093909 | 1951.141
4.10116 | 1951.567
4.108404 | 1952.091
4.115648 | 1952.598
4.122883 | 1952.971
4.130152 | 1953.419
4.137374 | 1953.745
4.144633 | 1954.2
4.151865 | 1954.717
4.159136 | 1955.103
4.166387 | 1955.4
4.173625 | 1955.872
4.180873 | 1956.248
4.188108 | 1956.6
4.19536 | 1956.97
4.202598 | 1957.435
4.20986 | 1957.853
4.217089 | 1958.17
4.224331 | 1958.533
4.231596 | 1958.931
4.238841 | 1959.301
4.246087 | 1959.69
4.253339 | 1960.069
4.260585 | 1960.375
4.267833 | 1960.797
4.275063 | 1961.214
4.28231 | 1961.494
4.289552 | 1961.868
4.296801 | 1962.313
4.304051 | 1962.722
4.311302 | 1962.945
4.318546 | 1963.25
4.325806 | 1963.63
4.333047 | 1963.964
4.340297 | 1964.315
4.347531 | 1964.598
4.354774 | 1965.018
4.362022 | 1965.312
4.369258 | 1965.637
4.376522 | 1965.989
4.383739 | 1966.27
4.391007 | 1966.609
4.398265 | 1966.953
4.405499 | 1967.151
4.41275 | 1967.453
4.419991 | 1967.857
4.427236 | 1968.195
4.434498 | 1968.361
4.441734 | 1968.657
4.448983 | 1968.991
4.456218 | 1969.181
4.463472 | 1969.419
4.47072 | 1969.735
4.477977 | 1970.057
4.485211 | 1970.317
4.492463 | 1970.587
4.499713 | 1970.769
4.506968 | 1970.974
4.514188 | 1971.248
4.521443 | 1971.467
4.528685 | 1971.675
4.535942 | 1972.051
4.543192 | 1972.294
4.550419 | 1972.454
4.557677 | 1972.6
4.564928 | 1972.915
4.572168 | 1973.142
4.579404 | 1973.242
4.586651 | 1973.507
4.593905 | 1973.695
4.601162 | 1973.881
4.608412 | 1974.075
4.615663 | 1974.248
4.622912 | 1974.444
4.630145 | 1974.607
4.637374 | 1974.766
4.644631 | 1974.868
4.651877 | 1974.96
4.659132 | 1975.219
4.666372 | 1975.304
4.673617 | 1975.374
4.680857 | 1975.588
4.688126 | 1975.855
4.695351 | 1975.919
4.702612 | 1975.965
4.70986 | 1976.154
4.717095 | 1976.349
4.72434 | 1976.551
4.73159 | 1976.677
4.738825 | 1976.875
4.746073 | 1976.984
4.753331 | 1977.162
4.76058 | 1977.249
4.767821 | 1977.293
4.775072 | 1977.549
4.782318 | 1977.784
4.78955 | 1977.839
4.796794 | 1977.879
4.804045 | 1978.077
4.811293 | 1978.206
4.818552 | 1978.298
4.825788 | 1978.354
4.833042 | 1978.508
4.840288 | 1978.655
4.847515 | 1978.763
4.854784 | 1978.893
4.861996 | 1978.897
4.869275 | 1979.083
4.87651 | 1979.32
4.883765 | 1979.336
4.890993 | 1979.321
4.898251 | 1979.507
4.9055 | 1979.641
4.912765 | 1979.659
4.920009 | 1979.741
4.927236 | 1979.885
4.934484 | 1979.988
4.941741 | 1979.926
4.948967 | 1980.023
4.956234 | 1980.158
4.963473 | 1980.2
4.970723 | 1980.39
4.977972 | 1980.407
4.985213 | 1980.485
4.99245 | 1980.508
4.999721 | 1980.557
5.006964 | 1980.496
5.0142 | 1980.55
5.021465 | 1980.773
5.028682 | 1980.792
5.035924 | 1980.762
5.043193 | 1980.862
5.050432 | 1980.979
5.057692 | 1981.01
5.064926 | 1980.962
5.072166 | 1981.107
5.079419 | 1981.059
5.086655 | 1981.087
5.093902 | 1981.117
5.101169 | 1981.122
5.108398 | 1981.16
5.11565 | 1981.277
5.122881 | 1981.314
5.13014 | 1981.274
5.137377 | 1981.299
5.144622 | 1981.405
5.151883 | 1981.388
5.159114 | 1981.328
5.166363 | 1981.358
5.173615 | 1981.498
5.180869 | 1981.413
5.188121 | 1981.372
5.195354 | 1981.388
5.202613 | 1981.34
5.209846 | 1981.415
5.217105 | 1981.446
5.224346 | 1981.427
5.231589 | 1981.397
5.238831 | 1981.392
5.246072 | 1981.353
5.253324 | 1981.296
5.260565 | 1981.37
5.267822 | 1981.39
5.275067 | 1981.299
5.28231 | 1981.276
5.289582 | 1981.351
5.29681 | 1981.401
5.304046 | 1981.348
5.311295 | 1981.34
5.318554 | 1981.287
5.325782 | 1981.236
5.333032 | 1981.217
5.340271 | 1981.223
5.347535 | 1981.174
5.35478 | 1981.262
5.362019 | 1981.226
5.369271 | 1981.156
5.376515 | 1981.083
5.383767 | 1981.043
5.391019 | 1980.989
5.398261 | 1980.926
5.405509 | 1980.906
5.412748 | 1980.95
5.419999 | 1980.811
5.427227 | 1980.697
5.434484 | 1980.644
5.441734 | 1980.583
5.448994 | 1980.542
5.456242 | 1980.507
5.463467 | 1980.363
5.470725 | 1980.334
5.477977 | 1980.351
5.485225 | 1980.258
5.492461 | 1980.209
5.499697 | 1980.146
5.506939 | 1980.174
5.514192 | 1980
5.521446 | 1979.866
5.528701 | 1979.867
5.535951 | 1979.826
5.543185 | 1979.733
5.550438 | 1979.682
5.557684 | 1979.643
5.564928 | 1979.626
5.572164 | 1979.576
5.579424 | 1979.507
5.586647 | 1979.321
5.593906 | 1979.35
5.601141 | 1979.281
5.608408 | 1979.157
5.615654 | 1979.042
5.622904 | 1978.99
5.630144 | 1978.897
5.637387 | 1978.737
5.644644 | 1978.56
5.651876 | 1978.59
5.659141 | 1978.445
5.666366 | 1978.237
5.673608 | 1978.074
5.68087 | 1978.104
5.688112 | 1978.03
5.695361 | 1977.957
5.702611 | 1977.833
5.709861 | 1977.679
5.717102 | 1977.583
5.724335 | 1977.538
5.731595 | 1977.324
5.738835 | 1977.271
5.746086 | 1977.229
5.753326 | 1977.197
5.760576 | 1976.894
5.767819 | 1976.756
5.775083 | 1976.754
5.782319 | 1976.612
5.789573 | 1976.496
5.796806 | 1976.342
5.804051 | 1976.332
5.811301 | 1976.25
5.818543 | 1976.025
5.825802 | 1975.814
5.833016 | 1975.62
5.840285 | 1975.573
5.847539 | 1975.452
5.854775 | 1975.248
5.862025 | 1975.117
5.869263 | 1975.105
5.876505 | 1974.984
5.883769 | 1974.797
5.891007 | 1974.767
5.898261 | 1974.644
5.905496 | 1974.47
5.912758 | 1974.35
5.920002 | 1974.217
5.927253 | 1974.159
5.934481 | 1974.063
5.941736 | 1974
5.948984 | 1973.875
5.956237 | 1973.706
5.963462 | 1973.595
5.97072 | 1973.429
5.977959 | 1973.232
5.985218 | 1973.204
5.992474 | 1973.134
5.999697 | 1972.965
6.006954 | 1972.773
6.014209 | 1972.689
6.021442 | 1972.525
6.028674 | 1972.294
6.035927 | 1972.22
6.043175 | 1972.081
6.05043 | 1971.955
6.057682 | 1971.831
6.064939 | 1971.729
6.072189 | 1971.533
6.079422 | 1971.481
6.086657 | 1971.384
6.09391 | 1971.117
6.10116 | 1970.88
6.108403 | 1970.882
6.115642 | 1970.742
6.122895 | 1970.526
6.130127 | 1970.357
6.137391 | 1970.336
6.144625 | 1970.126
6.151883 | 1969.856
6.159139 | 1969.628
6.166374 | 1969.61
6.173626 | 1969.504
6.18087 | 1969.342
6.188102 | 1969.142
6.19535 | 1968.996
6.202606 | 1968.906
6.209844 | 1968.762
6.217092 | 1968.498
6.224344 | 1968.385
6.231586 | 1968.285
6.238826 | 1968.109
6.246073 | 1967.906
6.25333 | 1967.732
6.260574 | 1967.654
6.267836 | 1967.465
6.275069 | 1967.32
6.282309 | 1967.125
6.28956 | 1967.001
6.296785 | 1966.843
6.304055 | 1966.641
6.311269 | 1966.449
6.318545 | 1966.348
6.325783 | 1966.274
6.333045 | 1966.078
6.340272 | 1965.833
6.347537 | 1965.732
6.354779 | 1965.661
6.362047 | 1965.448
6.369281 | 1965.269
6.376507 | 1965.186
6.383757 | 1965.007
6.391006 | 1964.729
6.398244 | 1964.637
6.405508 | 1964.463
6.412745 | 1964.274
6.419996 | 1964.124
6.427255 | 1963.921
6.434497 | 1963.797
6.441729 | 1963.632
6.449001 | 1963.501
6.456235 | 1963.273
6.46347 | 1963.049
6.470735 | 1963.028
6.477956 | 1962.775
6.485194 | 1962.58
6.492466 | 1962.413
6.499708 | 1962.307
6.506972 | 1962.172
6.514206 | 1961.903
6.521448 | 1961.8
6.528697 | 1961.673
6.532326 | 1961.588
6.539565 | 1961.316
6.546798 | 1961.072
6.554055 | 1960.934
6.561297 | 1960.806
6.56856 | 1960.655
6.575805 | 1960.446
6.58302 | 1960.176
6.590288 | 1960.113
6.59754 | 1959.965
6.60479 | 1959.726
6.612016 | 1959.549
6.61927 | 1959.468
6.626509 | 1959.243
6.633757 | 1958.941
6.641017 | 1958.711
6.648259 | 1958.542
6.655497 | 1958.451
6.662751 | 1958.276
6.67001 | 1958.086
6.677244 | 1957.816
6.684499 | 1957.699
6.691754 | 1957.562
6.698985 | 1957.301
6.706219 | 1957.105
6.713481 | 1957.127
6.720725 | 1956.873
6.727967 | 1956.582
6.73522 | 1956.47
6.74247 | 1956.337
6.749718 | 1956.097
6.756957 | 1955.886
6.764186 | 1955.771
6.771436 | 1955.59
6.778683 | 1955.399
6.785953 | 1955.228
6.793183 | 1955.019
6.800428 | 1954.867
6.807679 | 1954.798
6.814921 | 1954.524
6.822172 | 1954.287
6.829433 | 1954.151
6.836673 | 1954.042
6.843922 | 1953.726
6.851144 | 1953.56
6.858412 | 1953.461
6.865644 | 1953.304
6.872887 | 1953.073
6.880135 | 1952.848
6.887394 | 1952.71
6.894622 | 1952.559
6.901888 | 1952.416
6.909133 | 1952.263
6.916379 | 1951.972
6.923617 | 1951.809
6.930873 | 1951.666
6.938119 | 1951.394
6.94537 | 1951.116
6.952594 | 1951.033
6.959848 | 1950.973
6.967115 | 1950.642
6.974324 | 1950.443
6.981588 | 1950.319
6.988836 | 1950.138
6.996095 | 1949.926
7.003325 | 1949.731
7.010574 | 1949.539
7.017802 | 1949.358
7.02508 | 1949.195
7.032308 | 1949.018
7.039573 | 1948.769
7.046811 | 1948.656
7.054041 | 1948.423
7.061287 | 1948.193
7.068551 | 1947.909
7.075802 | 1947.746
7.083039 | 1947.525
7.090295 | 1947.276
7.097535 | 1947.198
7.104784 | 1947.104
7.112015 | 1946.829
7.11927 | 1946.587
7.126539 | 1946.367
7.133772 | 1946.177
7.141015 | 1945.995
7.148248 | 1945.815
7.155491 | 1945.598
7.162748 | 1945.355
7.169981 | 1945.243
7.177237 | 1944.997
7.184491 | 1944.698
7.191744 | 1944.58
7.198981 | 1944.414
7.206233 | 1944.151
7.213482 | 1943.915
7.220721 | 1943.791
7.227964 | 1943.652
7.235209 | 1943.478
7.242466 | 1943.203
7.249706 | 1943.078
7.256967 | 1942.947
7.264214 | 1942.631
7.271446 | 1942.415
7.278697 | 1942.244
7.285947 | 1942.058
7.293199 | 1941.921
7.300451 | 1941.74
7.307687 | 1941.417
7.314922 | 1941.359
7.322174 | 1941.149
7.329416 | 1940.902
7.336664 | 1940.687
7.343903 | 1940.594
7.351155 | 1940.394
7.358396 | 1940.158
7.365647 | 1939.936
7.3729 | 1939.825
7.380146 | 1939.637
7.387381 | 1939.493
7.394645 | 1939.271
7.401879 | 1939.04
7.409131 | 1938.892
7.416354 | 1938.701
7.423626 | 1938.37
7.430862 | 1938.242
7.438097 | 1938.152
7.445361 | 1937.941
7.452602 | 1937.612
7.459852 | 1937.484
7.467109 | 1937.312
7.474358 | 1937.087
7.481595 | 1936.894
7.488853 | 1936.784
7.496083 | 1936.503
7.503321 | 1936.245
7.510569 | 1936.079
7.517828 | 1935.898
7.525063 | 1935.631
7.532312 | 1935.47
7.539608 | 1935.227
7.546814 | 1934.952
7.554052 | 1934.835
7.56131 | 1934.698
7.568538 | 1934.46
7.575785 | 1934.19
7.583034 | 1934.028
7.590274 | 1933.867
7.597543 | 1933.576
7.604771 | 1933.384
7.612035 | 1933.183
7.619284 | 1932.953
7.626542 | 1932.845
7.633772 | 1932.619
7.641013 | 1932.408
7.64825 | 1932.246
7.655505 | 1932.116
7.662757 | 1931.884
7.669996 | 1931.646
7.677232 | 1931.515
7.684483 | 1931.39
7.691742 | 1931.129
7.698982 | 1930.874
7.706234 | 1930.75
7.713475 | 1930.554
7.720735 | 1930.196
7.727979 | 1929.922
7.735227 | 1929.679
7.742463 | 1929.431
7.749691 | 1929.259
7.756975 | 1929.052
7.764206 | 1928.831
7.771443 | 1928.69
7.778684 | 1928.527
7.785935 | 1928.257
7.793172 | 1928.043
7.800428 | 1927.909
7.807683 | 1927.706
7.814928 | 1927.522
7.822178 | 1927.359
7.829425 | 1927.224
7.836656 | 1926.94
7.843907 | 1926.634
7.851157 | 1926.526
7.858401 | 1926.343
7.865654 | 1926.166
7.872896 | 1925.974
7.880132 | 1925.76
7.887381 | 1925.581
7.894638 | 1925.41
7.901903 | 1925.165
7.909116 | 1924.963
7.916384 | 1924.867
7.923622 | 1924.673
7.930855 | 1924.442
7.938096 | 1924.173
7.945348 | 1924.025
7.952605 | 1923.845
7.959849 | 1923.568
7.967089 | 1923.315
7.974347 | 1923.174
7.981604 | 1922.948
7.988842 | 1922.726
7.996085 | 1922.466
8.003338 | 1922.291
8.010574 | 1922.142
8.017833 | 1921.987
8.02508 | 1921.743
8.032295 | 1921.476
8.039561 | 1921.339
8.046812 | 1921.212
8.054058 | 1920.941
8.061294 | 1920.753
8.068548 | 1920.643
8.075787 | 1920.465
8.08304 | 1920.113
8.090299 | 1919.937
8.097541 | 1919.825
8.104775 | 1919.631
8.11203 | 1919.475
8.119275 | 1919.262
8.126519 | 1919.132
8.13377 | 1918.991
8.141026 | 1918.779
8.148256 | 1918.544
8.155492 | 1918.4
8.162755 | 1918.292
8.17001 | 1918.111
8.177246 | 1917.846
8.184496 | 1917.678
8.191744 | 1917.524
8.198992 | 1917.368
8.206231 | 1917.106
8.213453 | 1916.932
8.220706 | 1916.793
8.227959 | 1916.573
8.235225 | 1916.377
8.242466 | 1916.142
8.249705 | 1915.999
8.256959 | 1915.909
8.264203 | 1915.704
8.27145 | 1915.426
8.278705 | 1915.205
8.285943 | 1915.163
8.293195 | 1914.885
8.300412 | 1914.605
8.307685 | 1914.53125
8.314916 | 1914.352
8.322161 | 1914.115
8.329411 | 1913.836
8.336675 | 1913.705
8.343906 | 1913.569
8.351161 | 1913.38
8.358411 | 1913.11
8.36565 | 1912.875
8.37289 | 1912.728
8.380144 | 1912.6
8.387386 | 1912.373
8.394647 | 1912.133
8.401867 | 1912.068
8.409123 | 1911.881
8.41639 | 1911.583
8.423606 | 1911.323
8.430874 | 1911.287
8.438116 | 1911.084
8.445372 | 1910.833
8.452604 | 1910.625
8.459845 | 1910.546
8.467068 | 1910.34
8.474348 | 1910.145
8.48158 | 1909.93
8.488846 | 1909.733
8.496081 | 1909.663
8.503321 | 1909.448
8.510566 | 1909.236
8.517837 | 1908.993
8.52508 | 1908.887
8.532318 | 1908.664
8.53957 | 1908.358
8.546803 | 1908.145
8.554052 | 1908.1
8.561284 | 1907.76
8.568541 | 1907.584
8.575813 | 1907.37
8.583047 | 1907.171
8.590286 | 1906.969
8.597527 | 1906.835
8.604773 | 1906.568
8.612024 | 1906.348
8.61926 | 1906.171
8.626515 | 1906.015
8.633767 | 1905.737
8.641015 | 1905.59
8.648254 | 1905.457
8.6555 | 1905.161
8.662751 | 1904.943
8.669996 | 1904.801
8.677248 | 1904.644
8.684488 | 1904.435
8.69175 | 1904.227
8.698987 | 1904.096
8.706252 | 1903.901
8.713492 | 1903.729
8.720721 | 1903.462
8.727968 | 1903.247
8.735217 | 1903.11
8.742474 | 1903.011
8.749721 | 1902.813
8.756958 | 1902.551
8.764208 | 1902.475
8.77146 | 1902.302
8.778699 | 1902.082
8.785938 | 1901.918
8.793179 | 1901.799
8.800434 | 1901.624
8.807667 | 1901.317
8.814921 | 1901.205
8.822172 | 1901.011
8.829412 | 1900.907
8.836656 | 1900.659
8.843914 | 1900.49
8.851156 | 1900.264
8.858409 | 1900.139
8.865637 | 1900.015
8.872904 | 1899.693
8.880138 | 1899.543
8.887373 | 1899.513
8.894638 | 1899.279
8.901877 | 1899.017
8.909123 | 1898.888
8.916384 | 1898.742
8.923628 | 1898.467
8.930865 | 1898.329
8.938132 | 1898.155
8.945359 | 1897.921
8.952603 | 1897.748
8.959852 | 1897.532
8.967103 | 1897.3
8.974339 | 1897.133
8.981583 | 1897.058
8.988884 | 1896.833
8.996087 | 1896.551
9.003326 | 1896.446
9.010576 | 1896.313
9.017813 | 1896.031
9.025059 | 1895.85
9.032316 | 1895.75
9.039554 | 1895.599
9.046822 | 1895.296
9.054048 | 1895.117
9.061307 | 1894.918
9.068559 | 1894.803
9.075809 | 1894.668
9.083045 | 1894.33
9.090288 | 1894.168
9.097525 | 1894.021
9.104778 | 1893.895
9.112031 | 1893.604
9.119274 | 1893.383
9.126513 | 1893.353
9.133766 | 1893.301
9.141021 | 1892.958
9.148263 | 1892.738
9.155506 | 1892.632
9.162747 | 1892.441
9.170004 | 1892.198
9.177251 | 1892.063
9.184497 | 1891.899
9.191736 | 1891.728
9.19897 | 1891.549
9.206246 | 1891.355
9.213494 | 1891.186
9.220723 | 1890.946
9.227966 | 1890.698
9.235209 | 1890.369
9.242443 | 1890.185
9.249702 | 1890.13
9.256953 | 1889.886
9.2642 | 1889.643
9.271446 | 1889.471
9.278695 | 1889.384
9.285936 | 1889.128
9.293187 | 1888.914
9.300439 | 1888.799
9.307678 | 1888.642
9.31493 | 1888.502
9.322173 | 1888.278
9.3294 | 1888.116
9.336656 | 1887.952
9.343909 | 1887.81
9.351174 | 1887.574
9.358388 | 1887.283
9.365656 | 1887.17
9.372896 | 1887.044
9.380135 | 1886.853
9.387376 | 1886.64
9.394627 | 1886.518
9.401879 | 1886.413
9.40912 | 1886.148
9.416362 | 1885.979
9.423617 | 1885.862
9.430876 | 1885.709
9.438115 | 1885.509
9.445355 | 1885.33
9.452608 | 1885.171
9.459851 | 1885.03
9.467112 | 1884.901
9.47436 | 1884.637
9.481576 | 1884.42
9.488836 | 1884.313
9.496084 | 1884.164
9.503336 | 1883.932
9.510564 | 1883.78
9.517818 | 1883.71
9.525056 | 1883.581
9.532314 | 1883.212
9.539569 | 1883.089
9.546817 | 1882.982
9.554052 | 1882.729
9.561307 | 1882.634
9.56856 | 1882.481
9.575798 | 1882.267
9.583045 | 1882.119
9.590297 | 1881.961
9.597533 | 1881.682
9.60477 | 1881.485
9.612025 | 1881.366
9.619278 | 1881.263
9.62652 | 1880.917
9.633773 | 1880.826
9.641025 | 1880.72
9.648273 | 1880.496
9.655511 | 1880.294
9.662733 | 1880.162
9.669976 | 1880.085
9.677233 | 1879.831
9.684496 | 1879.713
9.691733 | 1879.548
9.698978 | 1879.412
9.706229 | 1879.281
9.713476 | 1879.108
9.720727 | 1878.804
9.727986 | 1878.691
9.735228 | 1878.641
9.742478 | 1878.371
9.749694 | 1878.188
9.756955 | 1878.17
9.764185 | 1877.991
9.771435 | 1877.765
9.778682 | 1877.586
9.785944 | 1877.439
9.793177 | 1877.28
9.800435 | 1877.11
9.807688 | 1876.985
9.814932 | 1876.758
9.822176 | 1876.704
9.82942 | 1876.48
9.83667 | 1876.324
9.843921 | 1876.135
9.85114 | 1876.073
9.858398 | 1875.958
9.865662 | 1875.628
9.872877 | 1875.445
9.880142 | 1875.38
9.88739 | 1875.167
9.89465 | 1874.976
9.901881 | 1874.815
9.909131 | 1874.714
9.916353 | 1874.453
9.923629 | 1874.39
9.930854 | 1874.144
9.938124 | 1873.912
9.945354 | 1873.887
9.952592 | 1873.711
9.959838 | 1873.477
9.967105 | 1873.227
9.974357 | 1873.205
9.981595 | 1872.975
9.988849 | 1872.751
9.996088 | 1872.601
10.00333 | 1872.505
10.01056 | 1872.307
10.01782 | 1872.107
10.02508 | 1871.981
10.03232 | 1871.855
10.03956 | 1871.659
10.0468 | 1871.527
10.05404 | 1871.242
10.0613 | 1871.102
10.06854 | 1870.903
10.07579 | 1870.715
10.08305 | 1870.514
10.09029 | 1870.437
10.09753 | 1870.355
10.10478 | 1870.09
10.11203 | 1869.835
10.11927 | 1869.779
10.12651 | 1869.609375
10.13376 | 1869.437
10.14102 | 1869.203
10.14826 | 1869.04
10.15552 | 1868.961
10.16277 | 1868.739
10.17 | 1868.588
10.17725 | 1868.351
10.1845 | 1868.337
10.19175 | 1868.216
10.199 | 1868.036
10.20623 | 1867.782
10.21347 | 1867.746
10.22072 | 1867.668
10.22797 | 1867.352
10.23521 | 1867.173
10.24245 | 1867.115
10.24971 | 1866.951
10.25695 | 1866.695
10.2642 | 1866.568
10.27145 | 1866.421
10.27869 | 1866.335
10.28593 | 1866.121
10.29319 | 1865.913
10.30043 | 1865.707
10.30768 | 1865.58
10.31491 | 1865.444
10.32218 | 1865.203
10.32941 | 1865.067
10.33666 | 1865.005
10.34392 | 1864.842
10.35116 | 1864.571
10.3584 | 1864.484
10.36566 | 1864.31
10.3729 | 1864.179
10.38014 | 1863.986
10.3874 | 1863.805
10.39463 | 1863.651
10.40187 | 1863.454
10.40912 | 1863.317
10.41638 | 1863.073
10.42362 | 1862.944
10.43087 | 1862.828
10.43816 | 1862.608
10.44536 | 1862.444
10.4526 | 1862.295
10.45986 | 1862.219
10.46708 | 1861.975
10.47433 | 1861.818
10.48159 | 1861.756
10.48883 | 1861.592
10.4961 | 1861.341
10.50333 | 1861.213
10.51058 | 1861.082
10.51784 | 1860.898
10.52509 | 1860.763
10.53233 | 1860.62
10.53956 | 1860.439
10.54679 | 1860.309
10.55405 | 1860.136
10.5613 | 1859.933
10.56854 | 1859.817
10.57578 | 1859.707
10.58304 | 1859.575
10.5903 | 1859.399
10.59754 | 1859.189
10.60478 | 1859.175
10.61202 | 1859.021
10.61928 | 1858.834
10.62653 | 1858.643
10.63377 | 1858.52
10.64101 | 1858.374
10.64824 | 1858.189
10.65552 | 1858.008
10.66276 | 1857.823
10.67 | 1857.74
10.67724 | 1857.608
10.68449 | 1857.416
10.69172 | 1857.189
10.69898 | 1857.02
10.70624 | 1856.927
10.71348 | 1856.699
10.72072 | 1856.563
10.72797 | 1856.514
10.73521 | 1856.292
10.74246 | 1856.061
10.74971 | 1855.931
10.75695 | 1855.845
10.7642 | 1855.675
10.77145 | 1855.518
10.77869 | 1855.333
10.78594 | 1855.129
10.79319 | 1855.049
10.80045 | 1854.813
10.80766 | 1854.57
10.81493 | 1854.499
10.82217 | 1854.426
10.82941 | 1854.228
10.83664 | 1853.924
10.8439 | 1853.817
10.85116 | 1853.722
10.85841 | 1853.54
10.86564 | 1853.426
10.8729 | 1853.25
10.88015 | 1853.137
10.88739 | 1852.912
10.89463 | 1852.749
10.90188 | 1852.545
10.90913 | 1852.42
10.91638 | 1852.303
10.92363 | 1852.096
10.93085 | 1851.865
10.93811 | 1851.766
10.94537 | 1851.63
10.95262 | 1851.365
10.95984 | 1851.263
10.9671 | 1851.169
10.97433 | 1851.009
10.98159 | 1850.733
10.98884 | 1850.622
10.99609 | 1850.51
11.00332 | 1850.333
11.01058 | 1850.173
11.01783 | 1850.067
11.02507 | 1849.871
11.03233 | 1849.752
11.03958 | 1849.59
11.04681 | 1849.319
11.05404 | 1849.185
11.06131 | 1849.181
11.06856 | 1849.021
11.07579 | 1848.715
11.08304 | 1848.579
11.09029 | 1848.482
11.09754 | 1848.287
11.10478 | 1848.122
11.11202 | 1848.038
11.11926 | 1847.934
11.12652 | 1847.793
11.13378 | 1847.569
11.14102 | 1847.447
11.14826 | 1847.274
11.1555 | 1847.25
11.16275 | 1847.056
11.17 | 1846.872
11.17725 | 1846.781
11.1845 | 1846.64
11.19175 | 1846.453
11.19898 | 1846.228
11.20624 | 1846.193
11.21347 | 1846.109
11.22071 | 1845.792
11.22796 | 1845.565
11.23522 | 1845.506
11.24245 | 1845.393
11.24971 | 1845.203125
11.25696 | 1844.984
11.2642 | 1844.861
11.27145 | 1844.701
11.27869 | 1844.643
11.28595 | 1844.405
11.2932 | 1844.214
11.30043 | 1844.189
11.30767 | 1844.036
11.31494 | 1843.797
11.32216 | 1843.659
11.32942 | 1843.569
11.33666 | 1843.413
11.34392 | 1843.285
11.35115 | 1843.109
11.3584 | 1842.992
11.36562 | 1842.856
11.3729 | 1842.655
11.38013 | 1842.544
11.3874 | 1842.42
11.39463 | 1842.327
11.40187 | 1842.165
11.40911 | 1841.993
11.41638 | 1841.769
11.42363 | 1841.749
11.43087 | 1841.605
11.43812 | 1841.318
11.44536 | 1841.231
11.45261 | 1841.173
11.45984 | 1840.943
11.4671 | 1840.706
11.47436 | 1840.584
11.4816 | 1840.494
11.48884 | 1840.333
11.49607 | 1840.172
11.50332 | 1839.988
11.51057 | 1839.803
11.51781 | 1839.717
11.52507 | 1839.53
11.53232 | 1839.252
11.53957 | 1839.164
11.54681 | 1839.104
11.55406 | 1838.86
11.56131 | 1838.698
11.56855 | 1838.622
11.57579 | 1838.543
11.58304 | 1838.331
11.59029 | 1838.179
11.59753 | 1838.109375
11.60479 | 1837.979
11.61204 | 1837.748
11.61928 | 1837.572
11.62652 | 1837.452
11.63377 | 1837.351
11.64103 | 1837.297
11.64828 | 1837.07
11.65551 | 1836.912
11.66275 | 1836.851
11.67 | 1836.712
11.67724 | 1836.526
11.68448 | 1836.389
11.69172 | 1836.415
11.69899 | 1836.208
11.70622 | 1836.004
11.71348 | 1835.904
11.72073 | 1835.806
11.72797 | 1835.643
11.73521 | 1835.527
11.74247 | 1835.378
11.7497 | 1835.218
11.75695 | 1835.053
11.76418 | 1834.972
11.77145 | 1834.746
11.77869 | 1834.688
11.78592 | 1834.566
11.79319 | 1834.401
11.80043 | 1834.101
11.80767 | 1834.049
11.81493 | 1833.947
11.82218 | 1833.773
11.82942 | 1833.649
11.83668 | 1833.524
11.84391 | 1833.392
11.85115 | 1833.246
11.8584 | 1833.064
11.86565 | 1832.926
11.87289 | 1832.714
11.88013 | 1832.627
11.88743 | 1832.443
11.89464 | 1832.209
11.90188 | 1832.172
11.90913 | 1832.126
11.91636 | 1831.884
11.92361 | 1831.694
11.93086 | 1831.612
11.9381 | 1831.459
11.94537 | 1831.241
11.9526 | 1831.117
11.95986 | 1830.97
11.96711 | 1830.819
11.97437 | 1830.781
11.98159 | 1830.582
11.98884 | 1830.381
11.99607 | 1830.298
12.00333 | 1830.251
12.01058 | 1830.027
12.01782 | 1829.877
12.02505 | 1829.835
12.03231 | 1829.729
12.03957 | 1829.535
12.04681 | 1829.295
12.05406 | 1829.199
12.0613 | 1829.034
12.06856 | 1828.876
12.0758 | 1828.761
12.08306 | 1828.639
12.09029 | 1828.53
12.09751 | 1828.394
12.1048 | 1828.247
12.11203 | 1828.117
12.11927 | 1828.037
12.12651 | 1827.895
12.13376 | 1827.653
12.14099 | 1827.53
12.14826 | 1827.451
12.15551 | 1827.257
12.16275 | 1827.115
12.17 | 1827.078
12.17725 | 1826.955
12.18448 | 1826.79
12.19174 | 1826.581
12.19898 | 1826.514
12.20622 | 1826.29
12.21347 | 1826.253
12.22072 | 1826.108
12.22795 | 1825.914
12.23521 | 1825.789
12.24246 | 1825.769
12.24973 | 1825.551
12.25694 | 1825.36
12.26421 | 1825.31
12.27145 | 1825.22
12.27868 | 1824.91
12.28592 | 1824.723
12.29317 | 1824.649
12.30043 | 1824.553
12.30767 | 1824.376
12.31492 | 1824.183
12.32217 | 1824.061
12.32943 | 1823.927
12.33667 | 1823.791
12.34391 | 1823.596
12.35116 | 1823.483
12.3584 | 1823.394
12.36566 | 1823.26
12.37291 | 1823.127
12.38012 | 1822.927
12.38738 | 1822.842
12.39464 | 1822.685
12.40189 | 1822.464
12.40912 | 1822.304
12.41637 | 1822.243
12.42361 | 1822.106
12.43087 | 1821.881
12.43813 | 1821.788
12.44537 | 1821.716
12.4526 | 1821.52
12.45985 | 1821.439
12.46711 | 1821.332
12.47434 | 1821.148
12.4816 | 1820.985
12.48885 | 1820.808
12.49609 | 1820.72
12.50332 | 1820.547
12.51058 | 1820.547
12.51784 | 1820.356
12.52507 | 1820.151
12.53232 | 1819.99
12.53957 | 1819.942
12.54682 | 1819.751
12.55406 | 1819.608
12.56128 | 1819.534
12.56853 | 1819.482
12.57578 | 1819.239
12.58305 | 1819.099
12.59029 | 1818.939
12.59754 | 1818.814
12.60479 | 1818.817
12.61203 | 1818.672
12.61928 | 1818.481
12.62653 | 1818.349
12.63377 | 1818.278
12.64102 | 1818.103
12.64825 | 1817.906
12.65551 | 1817.847
12.66274 | 1817.741
12.66999 | 1817.567
12.67723 | 1817.385
12.6845 | 1817.258
12.69174 | 1817.142
12.69899 | 1817.081
12.70623 | 1816.973
12.71348 | 1816.807
12.72072 | 1816.645
12.72797 | 1816.483
12.73522 | 1816.331
12.74247 | 1816.202
12.74969 | 1816.15
12.75695 | 1816.103
12.76422 | 1815.772
12.77143 | 1815.682
12.7787 | 1815.605
12.78594 | 1815.444
12.7932 | 1815.294
12.80042 | 1815.163
12.80767 | 1815.138
12.81489 | 1814.95
12.82218 | 1814.781
12.82941 | 1814.667
12.83668 | 1814.494
12.84391 | 1814.412
12.85115 | 1814.305
12.85839 | 1814.099
12.86566 | 1813.965
12.87291 | 1813.964
12.88014 | 1813.796
12.88739 | 1813.543
12.89463 | 1813.453
12.90188 | 1813.468
12.90911 | 1813.28
12.91637 | 1813.021
12.92364 | 1812.907
12.93088 | 1812.828
12.93811 | 1812.72
12.94536 | 1812.537
12.9526 | 1812.507
12.95985 | 1812.243
12.96709 | 1812.195
12.97434 | 1812.053
12.98159 | 1811.82
12.98884 | 1811.765
12.99608 | 1811.678
13.00333 | 1811.509
13.01058 | 1811.267
13.01782 | 1811.232
13.02506 | 1811.086
13.03232 | 1810.926
13.03957 | 1810.804
13.04681 | 1810.698
13.05407 | 1810.602
13.06132 | 1810.406
13.06854 | 1810.352
13.0758 | 1810.166
13.08304 | 1810.078
13.0903 | 1810.018
13.09755 | 1809.844
13.10479 | 1809.583
13.11203 | 1809.59375
13.11928 | 1809.486
13.12652 | 1809.299
13.13376 | 1809.129
13.14101 | 1809.13
13.14826 | 1808.992
13.15549 | 1808.725
13.16275 | 1808.68
13.17 | 1808.576
13.17724 | 1808.501
13.18448 | 1808.343
13.19174 | 1808.197
13.19898 | 1808.058
13.20623 | 1807.967
13.21347 | 1807.875
13.22073 | 1807.716
13.22796 | 1807.629
13.2352 | 1807.585
13.24246 | 1807.348
13.2497 | 1807.203125
13.25695 | 1807.084
13.26421 | 1807.023
13.27146 | 1806.85
13.27869 | 1806.792
13.28595 | 1806.659
13.29319 | 1806.523
13.30043 | 1806.355
13.30768 | 1806.264
13.31493 | 1806.115
13.32216 | 1805.967
13.32941 | 1805.913
13.3367 | 1805.694
13.34391 | 1805.475
13.35115 | 1805.459
13.35841 | 1805.326
13.36564 | 1805.141
13.37289 | 1805.022
13.38014 | 1804.955
13.38738 | 1804.793
13.39464 | 1804.667
13.40188 | 1804.547
13.40913 | 1804.469
13.41639 | 1804.33
13.42364 | 1804.237
13.43087 | 1804.082
13.43811 | 1803.878
13.44534 | 1803.841
13.45261 | 1803.689
13.45986 | 1803.556
13.4671 | 1803.427
13.47433 | 1803.378
13.48159 | 1803.296
13.48885 | 1803.135
13.49609 | 1802.912
13.50333 | 1802.883
13.51057 | 1802.693
13.51784 | 1802.559
13.52508 | 1802.443
13.53233 | 1802.406
13.53956 | 1802.236
13.5468 | 1802.144
13.55408 | 1802.025
13.56131 | 1801.886
13.56855 | 1801.84
13.5758 | 1801.724
13.58304 | 1801.539
13.59027 | 1801.353
13.59753 | 1801.349
13.60478 | 1801.174
13.61202 | 1800.983
13.61927 | 1800.911
13.62652 | 1800.876
13.63376 | 1800.724
13.64102 | 1800.487
13.64827 | 1800.398
13.65551 | 1800.376
13.66276 | 1800.252
13.67 | 1800.103
13.67723 | 1799.96
13.68448 | 1799.835
13.69174 | 1799.709
13.699 | 1799.592
13.70621 | 1799.337
13.71349 | 1799.35
13.72072 | 1799.27
13.72796 | 1799.091
13.7352 | 1798.931
13.74245 | 1798.91
13.74971 | 1798.781
13.75695 | 1798.621
13.76419 | 1798.497
13.77144 | 1798.386
13.7787 | 1798.261
13.78594 | 1798.083
13.79318 | 1797.979
13.80044 | 1797.802
13.80767 | 1797.763
13.81494 | 1797.639
13.82219 | 1797.533
13.8294 | 1797.35
13.83666 | 1797.29
13.84391 | 1797.197
13.85116 | 1796.982
13.85839 | 1796.892
13.86565 | 1796.802
13.87289 | 1796.69
13.88014 | 1796.518
13.8874 | 1796.41
13.89464 | 1796.281
13.90188 | 1796.118
13.90914 | 1796.055
13.91639 | 1795.897
13.92362 | 1795.728
13.93087 | 1795.668
13.93812 | 1795.487
13.94536 | 1795.34
13.95259 | 1795.252
13.95985 | 1795.213
13.9671 | 1795.079
13.97434 | 1794.878
13.9816 | 1794.802
13.98885 | 1794.713
13.9961 | 1794.534
14.00334 | 1794.445
14.01056 | 1794.385
14.01781 | 1794.254
14.02506 | 1794.065
14.03233 | 1793.994
14.03956 | 1793.854
14.0468 | 1793.785
14.05406 | 1793.702
14.0613 | 1793.578
14.06855 | 1793.393
14.07581 | 1793.27
14.08306 | 1793.258
14.0903 | 1793.119
14.09752 | 1792.882
14.10479 | 1792.854
14.11201 | 1792.708
14.11926 | 1792.479
14.12651 | 1792.338
14.13377 | 1792.271
14.141 | 1792.214
14.14826 | 1792.001
14.15552 | 1791.921875
14.16276 | 1791.8
14.17 | 1791.648
14.17724 | 1791.561
14.1845 | 1791.444
14.19174 | 1791.27
14.19897 | 1791.187
14.20622 | 1791.027
14.21348 | 1790.854
14.2207 | 1790.716
14.22796 | 1790.692
14.23521 | 1790.557
14.24248 | 1790.438
14.2497 | 1790.275
14.25696 | 1790.214
14.26418 | 1790.17
14.27145 | 1790.036
14.27867 | 1789.847
14.28595 | 1789.787
14.29318 | 1789.768
14.30042 | 1789.659
14.30766 | 1789.496
14.31493 | 1789.306
14.32218 | 1789.305
14.32942 | 1789.156
14.33668 | 1788.954
14.34391 | 1788.892
14.35116 | 1788.84
14.35839 | 1788.623
14.36565 | 1788.419
14.37291 | 1788.343
14.38015 | 1788.228
14.38739 | 1788.145
14.39463 | 1788.037
14.40187 | 1787.873
14.40913 | 1787.738
14.41636 | 1787.61
14.42362 | 1787.48
14.43087 | 1787.266
14.43813 | 1787.225
14.44536 | 1787.239
14.4526 | 1787.104
14.45985 | 1786.88
14.4671 | 1786.835
14.47434 | 1786.73
14.48159 | 1786.533
14.48884 | 1786.494
14.49608 | 1786.362
14.50335 | 1786.201
14.5106 | 1786.085
14.51783 | 1785.994
14.52507 | 1785.845
14.53232 | 1785.837
14.53957 | 1785.781
14.54682 | 1785.592
14.55406 | 1785.385
14.5613 | 1785.391
14.56855 | 1785.246
14.57579 | 1785.07
14.58304 | 1785
14.59028 | 1784.994
14.59754 | 1784.916
14.60478 | 1784.722
14.61203 | 1784.671
14.61928 | 1784.521
14.62652 | 1784.375
14.63375 | 1784.305
14.64102 | 1784.13
14.64825 | 1783.856
14.6555 | 1783.659
14.66274 | 1783.582
14.67001 | 1783.37
14.67724 | 1783.268
14.68448 | 1783.264
14.69174 | 1783.116
14.69898 | 1782.953
14.70623 | 1782.867
14.71348 | 1782.82
14.72073 | 1782.628
14.72797 | 1782.573
14.73523 | 1782.446
14.74246 | 1782.341
14.7497 | 1782.173
14.75695 | 1782.034
14.76421 | 1781.841
14.77144 | 1781.746
14.77869 | 1781.664
14.78598 | 1781.563
14.79319 | 1781.412
14.80042 | 1781.326
14.80768 | 1781.302
14.81491 | 1781.057
14.82216 | 1780.925
14.82941 | 1780.904
14.83666 | 1780.838
14.84392 | 1780.609
14.85115 | 1780.486
14.85841 | 1780.373
14.86566 | 1780.319
14.87292 | 1780.256
14.88014 | 1780.1
14.88738 | 1779.956
14.89462 | 1779.885
14.90188 | 1779.749
14.90912 | 1779.613
14.91637 | 1779.471
14.92361 | 1779.488
14.93087 | 1779.387
14.93812 | 1779.098
14.94537 | 1778.981
14.95261 | 1778.967
14.95985 | 1778.855
14.96711 | 1778.739
14.97435 | 1778.693
14.9816 | 1778.585
14.98884 | 1778.448
14.99607 | 1778.317
15.00335 | 1778.182
15.01059 | 1778.095
15.01783 | 1778.048
15.02507 | 1777.96
15.03231 | 1777.803
15.03955 | 1777.659
15.04681 | 1777.73
15.05406 | 1777.603
15.0613 | 1777.457
15.06855 | 1777.404
15.07579 | 1777.255
15.08303 | 1777.129
15.09029 | 1776.938
15.09754 | 1776.874
15.10478 | 1776.781
15.11203 | 1776.699
15.11928 | 1776.608
15.12651 | 1776.507
15.13376 | 1776.41
15.14102 | 1776.39
15.14827 | 1776.234
15.15549 | 1776.037
15.16276 | 1776.015
15.17 | 1775.916
15.17723 | 1775.709
15.18447 | 1775.59
15.19173 | 1775.576
15.19899 | 1775.427
15.20623 | 1775.336
15.21347 | 1775.279
15.22072 | 1775.188
15.22798 | 1775.099
15.23521 | 1774.957
15.24246 | 1774.813
15.24971 | 1774.709
15.25695 | 1774.676
15.2642 | 1774.557
15.27146 | 1774.411
15.27868 | 1774.227
15.28594 | 1774.179
15.29319 | 1774.123
15.30044 | 1773.926
15.30767 | 1773.889
15.31492 | 1773.797
15.32216 | 1773.757
15.32941 | 1773.548
15.33668 | 1773.469
15.34391 | 1773.388
15.35115 | 1773.263
15.35841 | 1773.157
15.36566 | 1773.034
15.3729 | 1772.933
15.38015 | 1772.897
15.38741 | 1772.747
15.39464 | 1772.651
15.40187 | 1772.507
15.40913 | 1772.496
15.41638 | 1772.395
15.42362 | 1772.206
15.43087 | 1772.085
15.43812 | 1772.077
15.44537 | 1771.877
15.45261 | 1771.772
15.45984 | 1771.697
15.46709 | 1771.671
15.47434 | 1771.574
15.48161 | 1771.453
15.48884 | 1771.314
15.49608 | 1771.198
15.50333 | 1771.159
15.51057 | 1771.111
15.51783 | 1770.961
15.52508 | 1770.839
15.53233 | 1770.861
15.53958 | 1770.659
15.54679 | 1770.537
15.55406 | 1770.466
15.56129 | 1770.426
15.56854 | 1770.222
15.57578 | 1770.116
15.58305 | 1770.075
15.59028 | 1769.996
15.59753 | 1769.888
15.60479 | 1769.795
15.61203 | 1769.571
15.61927 | 1769.548
15.62652 | 1769.446
15.63377 | 1769.302
15.64102 | 1769.189
15.64825 | 1769.217
15.6555 | 1769.163
15.66277 | 1768.932
15.66998 | 1768.822
15.67724 | 1768.764
15.68449 | 1768.643
15.69175 | 1768.54
15.69898 | 1768.408
15.70622 | 1768.323
15.71345 | 1768.204
15.72073 | 1768.122
15.72796 | 1767.948
15.73523 | 1767.893
15.74246 | 1767.855
15.74969 | 1767.796
15.75694 | 1767.594
15.7642 | 1767.494
15.77145 | 1767.499
15.77869 | 1767.37
15.78595 | 1767.224
15.79318 | 1767.162
15.80043 | 1767.14
15.80767 | 1766.977
15.81492 | 1766.83
15.82219 | 1766.741
15.82942 | 1766.696
15.83666 | 1766.56
15.8439 | 1766.492
15.85114 | 1766.336
15.8584 | 1766.234
15.86564 | 1766.171
15.87289 | 1766.03
15.88014 | 1765.839
15.88739 | 1765.825
15.89464 | 1765.816
15.90188 | 1765.699
15.90914 | 1765.456
15.91637 | 1765.465
15.92362 | 1765.344
15.93086 | 1765.259
15.93812 | 1765.121
15.94535 | 1765.08
15.95262 | 1765.032
15.95987 | 1764.894
15.9671 | 1764.776
15.97435 | 1764.635
15.9816 | 1764.543
15.98885 | 1764.523
15.9961 | 1764.442
16.00334 | 1764.312
16.01058 | 1764.242
16.01783 | 1764.252
16.02507 | 1764.065
16.03231 | 1763.998
16.03955 | 1764.013
16.04681 | 1763.922
16.05405 | 1763.723
16.0613 | 1763.65
16.06855 | 1763.584
16.07579 | 1763.494
16.08304 | 1763.429
16.0903 | 1763.323
16.09753 | 1763.248
16.10477 | 1763.214
16.11201 | 1763.088
16.11928 | 1762.966
16.12651 | 1762.833
16.13375 | 1762.839
16.14102 | 1762.73
16.14825 | 1762.448
16.1555 | 1762.498
16.16276 | 1762.433
16.17001 | 1762.27
16.17725 | 1762.195
16.18451 | 1762.132
16.19174 | 1762.055
16.19897 | 1761.89
16.20622 | 1761.843
16.21348 | 1761.743
16.22072 | 1761.566
16.22796 | 1761.613
16.23526 | 1761.448
16.24247 | 1761.276
16.24971 | 1761.262
16.25696 | 1761.242
16.26419 | 1761.021
16.27144 | 1760.818
16.27869 | 1760.928
16.28593 | 1760.846
16.2932 | 1760.661
16.30043 | 1760.556
16.30768 | 1760.441
16.31494 | 1760.415
16.32219 | 1760.326
16.32942 | 1760.248
16.33667 | 1760.106
16.3439 | 1760.017
16.35116 | 1759.998
16.35841 | 1759.793
16.36565 | 1759.679
16.37288 | 1759.702
16.38014 | 1759.628
16.3874 | 1759.534
16.39464 | 1759.329
16.40188 | 1759.35
16.40913 | 1759.261
16.41639 | 1759.172
16.42364 | 1759.12
16.43088 | 1758.98
16.43811 | 1758.881
16.44534 | 1758.847
16.45262 | 1758.698
16.45986 | 1758.602
16.4671 | 1758.636
16.47434 | 1758.524
16.48159 | 1758.376
16.48882 | 1758.28
16.49608 | 1758.223
16.50334 | 1758.163
16.51058 | 1757.933
16.51783 | 1757.909
16.52507 | 1757.907
16.53231 | 1757.754
16.53956 | 1757.637
16.5468 | 1757.549
16.55405 | 1757.482
16.56131 | 1757.426
16.56855 | 1757.322
16.57579 | 1757.232
16.58303 | 1757.131
16.59029 | 1757.08
16.59756 | 1756.929
16.60477 | 1756.814
16.61204 | 1756.814
16.61928 | 1756.801
16.62651 | 1756.648
16.63374 | 1756.468
16.641 | 1756.521
16.64826 | 1756.413
16.6555 | 1756.26
16.66274 | 1756.169
16.67 | 1756.118
16.67725 | 1756.001
16.68449 | 1755.904
16.69174 | 1755.833
16.69899 | 1755.766
16.70623 | 1755.69
16.71349 | 1755.705
16.72073 | 1755.552
16.72794 | 1755.358
16.73521 | 1755.328
16.74246 | 1755.288
16.74971 | 1755.128
16.75694 | 1754.947
16.7642 | 1755.019
16.77144 | 1754.912
16.77869 | 1754.722
16.78595 | 1754.672
16.79319 | 1754.568
16.80043 | 1754.489
16.80768 | 1754.382
16.81493 | 1754.283
16.82217 | 1754.179
16.82942 | 1754.081
16.83668 | 1754.093
16.84391 | 1753.87
16.85115 | 1753.872
16.85841 | 1753.791
16.86566 | 1753.708
16.8729 | 1753.587
16.88015 | 1753.48
16.8874 | 1753.501
16.89464 | 1753.33
16.90189 | 1753.239
16.90911 | 1753.199
16.91636 | 1753.089
16.92361 | 1753.005
16.93088 | 1752.921
16.93811 | 1752.867
16.94536 | 1752.806
16.95261 | 1752.869
16.95986 | 1752.708
16.9671 | 1752.539
16.97436 | 1752.45
16.9816 | 1752.4375
16.98885 | 1752.339
16.99607 | 1752.193
17.00333 | 1752.112
17.01057 | 1752.083
17.01781 | 1751.88
17.02506 | 1751.745
17.03232 | 1751.725
17.03956 | 1751.702
17.04682 | 1751.588
17.05406 | 1751.51
17.0613 | 1751.4
17.06854 | 1751.276
17.07579 | 1751.266
17.08304 | 1751.121
17.09029 | 1751.01
17.09752 | 1750.953
17.10478 | 1750.886
17.11204 | 1750.735
17.11926 | 1750.674
17.12652 | 1750.631
17.13376 | 1750.648
17.14103 | 1750.479
17.14825 | 1750.404
17.1555 | 1750.345
17.16272 | 1750.306
17.17 | 1750.244
17.17723 | 1750.1
17.1845 | 1750.054
17.19173 | 1750.028
17.19897 | 1749.907
17.20622 | 1749.774
17.21349 | 1749.659
17.22073 | 1749.672
17.22797 | 1749.528
17.23522 | 1749.437
17.24246 | 1749.356
17.2497 | 1749.386
17.25694 | 1749.163
17.26419 | 1748.994
17.27146 | 1748.945
17.2787 | 1748.89
17.28594 | 1748.767
17.29318 | 1748.744
17.30043 | 1748.627
17.30768 | 1748.53
17.31491 | 1748.418
17.32217 | 1748.343
17.32942 | 1748.19
17.33666 | 1748.255
17.3439 | 1748.216
17.35115 | 1748.131
17.3584 | 1747.967
17.36565 | 1747.942
17.3729 | 1747.878
17.38014 | 1747.699
17.3874 | 1747.649
17.39464 | 1747.535
17.4019 | 1747.275
17.40914 | 1747.12
17.41637 | 1746.962
17.42362 | 1746.897
17.43087 | 1746.884
17.43812 | 1746.878
17.44537 | 1746.687
17.45261 | 1746.552
17.45986 | 1746.59
17.46711 | 1746.513
17.47435 | 1746.41
17.48159 | 1746.339
17.48883 | 1746.394
17.49608 | 1746.323
17.50332 | 1746.103
17.51057 | 1746.1
17.51782 | 1746.017
17.52507 | 1745.959
17.53231 | 1745.917
17.53957 | 1745.766
17.54681 | 1745.614
17.55406 | 1745.635
17.56129 | 1745.592
17.56856 | 1745.404
17.57579 | 1745.379
17.58303 | 1745.376
17.59029 | 1745.259
17.59752 | 1745.083
17.60477 | 1745.0625
17.61203 | 1745.008
17.61928 | 1744.89
17.62652 | 1744.786
17.63378 | 1744.779
17.64101 | 1744.728
17.64825 | 1744.585
17.6555 | 1744.45
17.66276 | 1744.339
17.66999 | 1744.278
17.67724 | 1744.297
17.68453 | 1744.187
17.69174 | 1744.049
17.69898 | 1743.973
17.70623 | 1743.927
17.71347 | 1743.769
17.72072 | 1743.67
17.72797 | 1743.604
17.7352 | 1743.611
17.74247 | 1743.459
17.7497 | 1743.346
17.75696 | 1743.302
17.76421 | 1743.224
17.77146 | 1743.167
17.77869 | 1743.024
17.78594 | 1742.924
17.79317 | 1742.873
17.80044 | 1742.812
17.80768 | 1742.65
17.81493 | 1742.542
17.82217 | 1742.57
17.82942 | 1742.544
17.83667 | 1742.375
17.84234 | 1741.365
17.8425 | 1740.23
17.84252 | 1738.777
17.84252 | 1737.746
17.84252 | 1736.268
17.84251 | 1734.804
17.84251 | 1733.418
17.84251 | 1732.076
17.84251 | 1730.747
17.84251 | 1729.451
17.84251 | 1728.137
17.84251 | 1726.808
17.8425 | 1725.509
17.84251 | 1724.245
17.84251 | 1722.939
17.84251 | 1721.671
17.84251 | 1720.451
17.84251 | 1719.197
17.8425 | 1717.969
17.84251 | 1716.758
17.84251 | 1715.566
17.84251 | 1714.388
17.84251 | 1713.991
17.84251 | 1713.591

## 试样 5
试样 5 | 试样 5
标称应变 | 标准载荷
% | N
0 | -1.416729
2.971594e-06 | -1.602257
6.496042e-07 | -1.836971
1.626314e-06 | -1.975513
2.340418e-06 | -2.125407
0.0005948394 | -1.895918
0.002048557 | -0.7416153
0.003233449 | 0.4388576
0.004385727 | 1.696922
0.005349127 | 2.809577
0.006438444 | 4.038808
0.007572907 | 5.351957
0.008842035 | 6.699031
0.01021573 | 8.110575
0.01167392 | 9.610994
0.01269742 | 10.69347
0.0137842 | 11.78887
0.01489519 | 12.90889
0.01605123 | 14.11997
0.0172432 | 15.34188
0.01852327 | 16.63162
0.01979215 | 17.96848
0.02111329 | 19.39222
0.02248984 | 20.79986
0.02394353 | 22.24918
0.02535716 | 23.71045
0.02679856 | 25.17623
0.02827369 | 26.63918
0.02970251 | 28.11419
0.03114466 | 29.57853
0.03259699 | 31.01446
0.03405679 | 32.46102
0.03551141 | 33.92353
0.03692688 | 35.39027
0.03840143 | 36.86448
0.03985962 | 38.33952
0.04130376 | 39.81566
0.04275164 | 41.24912
0.04419682 | 42.67255
0.04565437 | 44.10003
0.04710469 | 45.50695
0.04853909 | 46.90517
0.05000264 | 48.30954
0.05145475 | 49.70358
0.05289236 | 51.06635
0.05434354 | 52.47013
0.05580024 | 53.86232
0.05723509 | 55.24738
0.05869122 | 56.63197
0.06013542 | 58.05894
0.061582 | 59.42589
0.06304563 | 60.82786
0.06448233 | 62.24988
0.06594035 | 63.68413
0.06739275 | 65.09822
0.06885091 | 66.56115
0.07029186 | 67.97855
0.07173784 | 69.38697
0.07318379 | 70.80191
0.07464637 | 72.21211
0.07608247 | 73.59332
0.07754987 | 74.99615
0.07898628 | 76.38532
0.08042113 | 77.77387
0.0819061 | 79.14532
0.08332884 | 80.53943
0.08478429 | 81.90186
0.0862324 | 83.27879
0.08769107 | 84.63636
0.08912738 | 86.02094
0.09056816 | 87.39202
0.09203019 | 88.79248
0.09348323 | 90.21957
0.09492576 | 91.62151
0.09638146 | 93.01985
0.09781726 | 94.42406
0.09925598 | 95.85499
0.1007237 | 97.21788
0.1021761 | 98.63951
0.1036154 | 100.0347
0.105061 | 101.4067
0.1065274 | 102.7109
0.1079618 | 104.0905
0.1094016 | 105.4163
0.1108617 | 106.7604
0.1123115 | 108.0932
0.1137494 | 109.4841
0.1152191 | 110.8161
0.1166709 | 112.1831
0.1180988 | 113.5605
0.1195471 | 114.9701
0.1210106 | 116.3256
0.1224657 | 117.7117
0.123906 | 119.0904
0.1253715 | 120.4477
0.1267997 | 121.8326
0.1282539 | 123.2151
0.1297055 | 124.58
0.1311657 | 125.926
0.1325903 | 127.2806
0.1340663 | 128.6238
0.135512 | 129.998
0.1369578 | 131.3488
0.1383965 | 132.7426
0.1398587 | 134.1306
0.1412923 | 135.4974
0.1427578 | 136.8328
0.1442037 | 138.2046
0.1456522 | 139.5079
0.1471077 | 140.8286
0.148555 | 142.1316
0.149994 | 143.4573
0.1514423 | 144.7678
0.1528974 | 146.1161
0.1543463 | 147.4345
0.1557967 | 148.8066
0.1572401 | 150.1508
0.158695 | 151.5006
0.16016 | 152.8494
0.1615873 | 154.2363
0.1630382 | 155.5601
0.1645085 | 156.9124
0.1659474 | 158.2546
0.1673837 | 159.6023
0.1688427 | 160.9259
0.1702958 | 162.2772
0.1717392 | 163.6126
0.1732077 | 164.9503
0.1746345 | 166.2743
0.176085 | 167.5808
0.1775466 | 168.8996
0.1789853 | 170.2094
0.1804216 | 171.5303
0.181877 | 172.8561
0.1833428 | 174.2154
0.1847795 | 175.5607
0.1862336 | 176.9239
0.1876888 | 178.2862
0.1891308 | 179.6561
0.1905813 | 181.0042
0.1920302 | 182.3541
0.1934548 | 183.6866
0.1949216 | 185.0425
0.1963811 | 186.3855
0.1978229 | 187.7375
0.199262 | 189.0643
0.2007159 | 190.3914
0.202155 | 191.6772
0.2036068 | 192.9641
0.2050726 | 194.2446
0.2065045 | 195.5401
0.2079729 | 196.8268
0.2094029 | 198.14
0.21087 | 199.4509
0.2123062 | 200.7881
0.2137692 | 202.1073
0.2152238 | 203.4615
0.2166548 | 204.8036
0.218121 | 206.1551
0.219562 | 207.486
0.221023 | 208.8388
0.2224717 | 210.1593
0.2239126 | 211.4964
0.2253561 | 212.8508
0.2268123 | 214.168
0.2282598 | 215.4736
0.2297083 | 216.7992
0.2311581 | 218.1072
0.2325964 | 219.3696
0.2340699 | 220.6942
0.2355073 | 222.0061
0.2369586 | 223.3277
0.2384015 | 224.631
0.2398466 | 225.9966
0.2412995 | 227.3196
0.2427622 | 228.6816
0.2442012 | 230.0323
0.2456547 | 231.386
0.2470929 | 232.6577
0.2485576 | 233.9558
0.2500041 | 235.2079
0.2514469 | 236.4806
0.2529093 | 237.7384
0.2543524 | 239.0442
0.2557817 | 240.3245
0.2572448 | 241.6193
0.2586877 | 242.9169
0.2601469 | 244.2063
0.2616033 | 245.497
0.2630501 | 246.7909
0.2644895 | 248.1046
0.2659406 | 249.3787
0.2673883 | 250.7071
0.2688528 | 252.0098
0.2702871 | 253.3139
0.2717453 | 254.6007
0.27318 | 255.9408
0.2746416 | 257.2097
0.2761041 | 258.5177
0.277539 | 259.8193
0.2789753 | 261.1592
0.2804282 | 262.4492
0.2818821 | 263.795
0.2833344 | 265.0939
0.2847725 | 266.4049
0.2862319 | 267.6891
0.2876541 | 269.0038
0.2891393 | 270.2774
0.2905613 | 271.5732
0.2920128 | 272.8727
0.2935 | 274.1739
0.2949374 | 275.4386
0.2963871 | 276.7319
0.2978156 | 278.0266
0.2992685 | 279.3039
0.3007184 | 280.5892
0.3021796 | 281.8755
0.3035966 | 283.1614
0.3050755 | 284.4672
0.3065281 | 285.7787
0.3079629 | 287.07
0.3094248 | 288.3962
0.3108608 | 289.715
0.3123292 | 291.0306
0.3137585 | 292.3417
0.3152219 | 293.6872
0.3166682 | 294.9852
0.3181179 | 296.2989
0.319564 | 297.5853
0.3210151 | 298.863
0.3224592 | 300.1161
0.3239085 | 301.3958
0.3253668 | 302.6347
0.3268099 | 303.9092
0.328271 | 305.1836
0.3297052 | 306.4704
0.3311578 | 307.7387
0.332599 | 309.0688
0.3340397 | 310.358
0.3355075 | 311.6865
0.3369491 | 312.9915
0.3384045 | 314.3317
0.3398502 | 315.642
0.3413041 | 316.9651
0.3427517 | 318.2549
0.3442019 | 319.5527
0.3456633 | 320.8294
0.3470902 | 322.0934
0.348539 | 323.3382
0.3499854 | 324.586
0.35146 | 325.8498
0.3528957 | 327.0998
0.3543458 | 328.3735
0.3557955 | 329.6488
0.3572417 | 330.9471
0.3586874 | 332.234
0.3601424 | 333.546
0.3616017 | 334.8218
0.363051 | 336.1175
0.3645087 | 337.3809
0.3659404 | 338.6609
0.3673959 | 339.9139
0.36884 | 341.2079
0.3702889 | 342.4757
0.3717329 | 343.7711
0.3732064 | 345.0198
0.3746363 | 346.2965
0.3760772 | 347.5334
0.3775307 | 348.814
0.3789807 | 350.0904
0.3804346 | 351.379
0.3818918 | 352.6784
0.3833367 | 353.9862
0.3847759 | 355.2628
0.3862258 | 356.5434
0.3876798 | 357.818
0.3891302 | 359.066
0.3905929 | 360.3229
0.3920212 | 361.5874
0.3934622 | 362.8369
0.3949246 | 364.1183
0.3963711 | 365.3868
0.3978229 | 366.6724
0.3992625 | 367.9422
0.400716 | 369.2022
0.4021701 | 370.4768
0.4036276 | 371.747
0.4050759 | 373.0185
0.4065204 | 374.2839
0.4079523 | 375.5786
0.4094234 | 376.8534
0.4108603 | 378.1488
0.4123304 | 379.4148
0.4137591 | 380.7148
0.4152172 | 381.984
0.4166634 | 383.2353
0.4181133 | 384.4735
0.4195662 | 385.7448
0.4210164 | 386.9739
0.4224611 | 388.2507
0.4239108 | 389.4905
0.4253585 | 390.7872
0.4268035 | 392.04
0.4282671 | 393.3393
0.4297118 | 394.6064
0.4311511 | 395.92
0.4326043 | 397.2265625
0.4340641 | 398.5271
0.4355063 | 399.8317
0.4369513 | 401.0977
0.4383912 | 402.3605
0.4398572 | 403.5772
0.4413133 | 404.8213
0.4427438 | 406.0302
0.4441999 | 407.2612
0.4456549 | 408.4879
0.4471017 | 409.7142
0.4485516 | 410.9578
0.4499902 | 412.2185
0.4514494 | 413.4664
0.452895 | 414.7289
0.4543471 | 415.9735
0.4558019 | 417.2373
0.4572406 | 418.489
0.4586928 | 419.7541
0.4601517 | 420.9873
0.4615978 | 422.2337
0.4630486 | 423.4579
0.4644874 | 424.6721
0.4659238 | 425.8821
0.4673875 | 427.1108
0.4688403 | 428.3456
0.4702937 | 429.5499
0.471746 | 430.7752
0.4731736 | 432.0244
0.4746406 | 433.25
0.4760858 | 434.4895
0.4775385 | 435.7586
0.4789766 | 437.0089
0.4804359 | 438.2602
0.4818887 | 439.515
0.4833331 | 440.7929
0.4847662 | 442.0331
0.4862254 | 443.3136
0.4876808 | 444.586
0.4891296 | 445.8913
0.4905825 | 447.1611
0.4920127 | 448.4338
0.4934791 | 449.6618
0.4949309 | 450.8962
0.4963789 | 452.1026
0.4978149 | 453.3332
0.4992685 | 454.5392
0.5007057 | 455.7738
0.5021897 | 457.0024
0.5036142 | 458.257
0.5050665 | 459.4661
0.5065295 | 460.7361
0.5079689 | 461.9696
0.5094156 | 463.2208
0.5108698 | 464.4349
0.5123319 | 465.6868
0.5137742 | 466.91
0.5151905 | 468.1696
0.5166753 | 469.4016
0.5181207 | 470.6526
0.5195555 | 471.8993
0.5210157 | 473.1628
0.5224699 | 474.4195
0.5239109 | 475.6736
0.5253671 | 476.9385
0.5268055 | 478.2
0.528267 | 479.4508
0.5296965 | 480.6796
0.5311649 | 481.9181
0.5326246 | 483.113
0.5340554 | 484.3179
0.5355005 | 485.5185
0.536955 | 486.7548
0.5384212 | 487.9436
0.5398464 | 489.1937
0.5412985 | 490.4135
0.5427554 | 491.6316
0.5441852 | 492.8414
0.5456566 | 494.1115
0.5470841 | 495.3714
0.5485412 | 496.624
0.5500099 | 497.8871
0.5514473 | 499.1647
0.5528961 | 500.3931
0.5543369 | 501.615
0.5557878 | 502.848
0.557249 | 504.0912
0.5586871 | 505.2961
0.5601597 | 506.5437
0.5615882 | 507.7587
0.5630299 | 508.9796
0.5645002 | 510.1668
0.565958 | 511.3684
0.5673959 | 512.5561
0.5688346 | 513.7529
0.5702922 | 514.9188
0.5717231 | 516.1292
0.5731977 | 517.3566
0.5746345 | 518.5661
0.5760888 | 519.808
0.5775324 | 521.0858
0.5789879 | 522.3732
0.5804311 | 523.6225
0.5818654 | 524.8718
0.5833419 | 526.1058
0.584778 | 527.348
0.5862202 | 528.5197
0.5876697 | 529.7177
0.5891377 | 530.9355
0.5905769 | 532.1392
0.5920231 | 533.315
0.5934657 | 534.5276
0.5949297 | 535.7205
0.596369 | 536.9188
0.5978266 | 538.1235
0.5992752 | 539.342
0.6007182 | 540.5537
0.6021613 | 541.7689
0.6036231 | 542.997
0.6050796 | 544.2355
0.6065259 | 545.4628
0.6079779 | 546.6927
0.6094187 | 547.9397
0.61087 | 549.15625
0.6123231 | 550.36
0.6137701 | 551.5599
0.6152109 | 552.7756
0.6166635 | 553.9608
0.6181162 | 555.1798
0.6195724 | 556.4099
0.621018 | 557.6494
0.6224656 | 558.8559
0.6239087 | 560.0994
0.6253577 | 561.2831
0.6268131 | 562.492
0.6282535 | 563.6827
0.629712 | 564.9115
0.6311617 | 566.0829
0.6326088 | 567.3126
0.634042 | 568.5061
0.635504 | 569.7203
0.6369588 | 570.8911
0.6384052 | 572.1097
0.6398363 | 573.2962
0.6413027 | 574.4904
0.6427391 | 575.6865
0.6442072 | 576.9011
0.6456395 | 578.1099
0.647108 | 579.338
0.6485498 | 580.5562
0.6499856 | 581.7626
0.6514491 | 582.9666
0.6529134 | 584.1759
0.6543295 | 585.3533
0.6558095 | 586.5364
0.6572466 | 587.7208
0.6586938 | 588.9263
0.6601558 | 590.1204
0.6615965 | 591.2977
0.6630308 | 592.4979
0.6644795 | 593.6529
0.6659522 | 594.85
0.6673928 | 596.017
0.6688388 | 597.2508
0.6702864 | 598.4355
0.671744 | 599.7167
0.6731729 | 600.9416
0.6746493 | 602.1724
0.676063 | 603.3918
0.6775334 | 604.6241
0.6789939 | 605.7955
0.680433 | 606.9509
0.6818728 | 608.1064
0.6833345 | 609.2538
0.684776 | 610.3853
0.6862246 | 611.5292
0.6876968 | 612.675
0.6891082 | 613.8326
0.6905857 | 614.9897
0.6920222 | 616.1741
0.6934899 | 617.3733
0.6949155 | 618.5728
0.6963821 | 619.8042
0.697828 | 621.0089
0.6992719 | 622.2146
0.700738 | 623.4103
0.7021708 | 624.6354
0.7036295 | 625.8188
0.7050743 | 627.0052
0.7065269 | 628.1984
0.7079673 | 629.4136
0.7094178 | 630.5753
0.7108762 | 631.7608
0.712321 | 632.9445
0.7137626 | 634.1185
0.7152089 | 635.2759
0.7166764 | 636.458
0.7181165 | 637.6276
0.7195635 | 638.8036
0.7210068 | 639.9809
0.7224533 | 641.1396
0.7239004 | 642.3176
0.7253575 | 643.5051
0.7268093 | 644.699
0.7282684 | 645.887
0.7296946 | 647.0921
0.731148 | 648.2869
0.7326055 | 649.4603
0.7340505 | 650.6208
0.7355097 | 651.7841
0.7369535 | 652.9435
0.7383842 | 654.1268
0.7398481 | 655.2997
0.7412951 | 656.4886
0.7427528 | 657.6608
0.7442032 | 658.8354
0.74566 | 659.9894
0.7470954 | 661.1591
0.7485387 | 662.3101
0.7499995 | 663.4691
0.7514556 | 664.6364
0.7528837 | 665.7916
0.7543537 | 666.9658
0.7557952 | 668.1719
0.7572356 | 669.3568
0.7587001 | 670.5434
0.7601563 | 671.7413
0.7615847 | 672.9587
0.7630415 | 674.1461
0.7645067 | 675.3434
0.7659454 | 676.508
0.7673892 | 677.6956
0.7688393 | 678.845
0.7702739 | 680.0046
0.7717468 | 681.1724
0.7731842 | 682.3512
0.7746249 | 683.5152
0.776071 | 684.6766
0.7775678 | 685.8195
0.7789992 | 686.953125
0.7804425 | 688.1276
0.7818713 | 689.2614
0.783326 | 690.4119
0.784787 | 691.5771
0.7862194 | 692.7447
0.7876819 | 693.8547
0.7891396 | 695.0401
0.7905727 | 696.1907
0.7920291 | 697.3582
0.793481 | 698.5514
0.794921 | 699.7707
0.7963925 | 700.9184
0.7978149 | 702.0953
0.7992665 | 703.2502
0.8007263 | 704.3799
0.8021679 | 705.4924
0.8036215 | 706.6569
0.8050706 | 707.7861
0.8065013 | 708.9368
0.8079708 | 710.083
0.8094112 | 711.2452
0.8108766 | 712.3905
0.812307 | 713.5585
0.8137558 | 714.7051
0.8152064 | 715.8851
0.8166614 | 717.0624
0.8181111 | 718.2168
0.8195513 | 719.4177
0.8210114 | 720.6057
0.8224542 | 721.7907
0.8239109 | 722.9602
0.8253645 | 724.1476
0.8268054 | 725.2879
0.8282491 | 726.4509
0.8297039 | 727.5798
0.8311421 | 728.7175
0.8325982 | 729.8241
0.8340593 | 730.9578
0.8355137 | 732.0402
0.8369515 | 733.1573
0.8384046 | 734.2862
0.8398501 | 735.435
0.8413084 | 736.5538
0.8427455 | 737.704
0.8442043 | 738.8532
0.8456501 | 740.0029
0.8471165 | 741.1492
0.8485408 | 742.306
0.8500042 | 743.4681
0.8514438 | 744.6086
0.8528944 | 745.7393
0.8543567 | 746.8784
0.8558102 | 748.0187
0.8572563 | 749.1711
0.8586932 | 750.3048
0.8601559 | 751.4451
0.8615946 | 752.569
0.8630394 | 753.7015
0.8645131 | 754.8314
0.8659507 | 755.9833
0.8673961 | 757.1194
0.8688318 | 758.244
0.8702882 | 759.3695
0.8717419 | 760.5001
0.8731981 | 761.6189
0.8746255 | 762.7401
0.8760781 | 763.8929
0.8775359 | 765.0276
0.8789818 | 766.1881
0.88044 | 767.3344
0.8818793 | 768.4781
0.8833279 | 769.5955
0.884781 | 770.7173
0.8862211 | 771.8304
0.8876815 | 772.9624
0.8891281 | 774.0916
0.8905639 | 775.2494
0.8920245 | 776.3937
0.8934653 | 777.5363
0.8949267 | 778.6688
0.8963807 | 779.8044
0.8978127 | 780.9183
0.8992624 | 782.0552
0.9007201 | 783.1697
0.9021789 | 784.2639
0.9036058 | 785.3701
0.9050709 | 786.4887
0.9065118 | 787.5817
0.9079705 | 788.6776
0.909409 | 789.8326
0.9108626 | 790.9786
0.9123242 | 792.1128
0.9137568 | 793.2595
0.915201 | 794.3923
0.9166756 | 795.5105
0.9181059 | 796.6351
0.9195606 | 797.7277
0.9210055 | 798.8273
0.9224649 | 799.9156
0.9239122 | 801.0079
0.9253469 | 802.0816
0.9268011 | 803.1971
0.928259 | 804.2825
0.9297144 | 805.3865
0.9311535 | 806.4666
0.932606 | 807.5644
0.9340626 | 808.6703
0.9355096 | 809.8148
0.9369569 | 810.9352
0.9384099 | 812.0759
0.9398528 | 813.2245
0.9413042 | 814.3687
0.9427739 | 815.4718
0.9442062 | 816.6259
0.9456687 | 817.7407
0.9471012 | 818.868
0.9485505 | 819.9587
0.9500032 | 821.088
0.9514515 | 822.1759
0.9529129 | 823.2812
0.9543585 | 824.3538
0.9557977 | 825.4373
0.9572391 | 826.535
0.958703 | 827.6481
0.9601557 | 828.7838
0.9615964 | 829.9179
0.9630502 | 831.059
0.9644854 | 832.1698
0.9659425 | 833.29
0.9673822 | 834.392
0.9688398 | 835.5283
0.9702831 | 836.6393
0.9717415 | 837.7793
0.9732065 | 838.8849
0.9746151 | 839.9959
0.9760853 | 841.0777
0.977548 | 842.1877
0.9789722 | 843.2776
0.9804278 | 844.3716
0.9818763 | 845.4709
0.9833143 | 846.5677
0.9847954 | 847.6599
0.9862201 | 848.7451
0.9876642 | 849.8589
0.989121 | 850.9457
0.9905813 | 852.0508
0.9920273 | 853.1687
0.9934563 | 854.2874
0.9949438 | 855.3655
0.9963734 | 856.476
0.9977923 | 857.5606
0.9992781 | 858.6512
1.000723 | 859.7207
1.002178 | 860.8395
1.003608 | 861.9458
1.005077 | 863.079
1.006524 | 864.2026
1.007973 | 865.3557
1.009417 | 866.4777
1.010861 | 867.5972
1.01231 | 868.7115
1.013778 | 869.7999
1.015211 | 870.8571
1.016659 | 871.9341
1.018117 | 873.0142
1.019563 | 874.0891
1.021026 | 875.1589
1.022461 | 876.2521
1.023906 | 877.3136
1.025366 | 878.3636
1.026797 | 879.4177
1.02827 | 880.5012
1.029701 | 881.5798
1.031157 | 882.6823
1.032623 | 883.7844
1.034057 | 884.8793
1.035516 | 885.9872
1.036952 | 887.0925
1.038407 | 888.1606
1.039125 | 888.6976
1.040588 | 889.7649
1.042022 | 890.8152
1.043496 | 891.8823
1.044927 | 892.9609375
1.046363 | 894.0323
1.047844 | 895.0988
1.049281 | 896.1703
1.050727 | 897.2322
1.052176 | 898.2737
1.053629 | 899.329
1.055062 | 900.3978
1.05652 | 901.5122
1.057973 | 902.623
1.059425 | 903.7544
1.060864 | 904.8677
1.062321 | 905.9904
1.063755 | 907.0521
1.065191 | 908.1276
1.066666 | 909.206
1.068114 | 910.2991
1.069547 | 911.3697
1.071003 | 912.4462
1.072468 | 913.4765
1.07391 | 914.5152
1.07535 | 915.5552
1.076802 | 916.5923
1.078253 | 917.6182
1.079696 | 918.699
1.08116 | 919.737
1.082609 | 920.7702
1.084047 | 921.8197
1.085493 | 922.9161
1.086952 | 923.9551
1.088404 | 925.0237
1.089853 | 926.1434
1.09131 | 927.2313
1.092742 | 928.2883
1.094197 | 929.3865
1.095652 | 930.5042
1.097108 | 931.5387
1.098536 | 932.6315
1.100002 | 933.6949
1.10145 | 934.7354
1.102901 | 935.7615
1.104343 | 936.845
1.105803 | 937.8745
1.107238 | 938.9333
1.108702 | 940.0178
1.110147 | 941.1019
1.111593 | 942.1318
1.113051 | 943.2186
1.1145 | 944.284
1.11594 | 945.3297
1.117379 | 946.3752
1.118849 | 947.4666
1.120291 | 948.4822
1.121743 | 949.5264
1.123179 | 950.5878
1.124645 | 951.6415
1.126094 | 952.6813
1.127537 | 953.7704
1.128979 | 954.8476
1.13045 | 955.9127
1.131891 | 956.9753
1.133322 | 958.0432
1.134786 | 959.0942
1.13624 | 960.1298
1.137672 | 961.1843
1.139148 | 962.2299
1.140575 | 963.2515
1.142027 | 964.2764
1.143489 | 965.306
1.145646 | 966.8361
1.147085 | 967.8706
1.148551 | 968.9161
1.149997 | 969.9582
1.151438 | 971.032
1.152889 | 972.0754
1.154351 | 973.1465
1.155775 | 974.2225
1.157259 | 975.2605
1.158682 | 976.317
1.160135 | 977.3743
1.161595 | 978.4106
1.163034 | 979.4326
1.164482 | 980.4871
1.16594 | 981.488
1.1681 | 982.9544
1.17029 | 984.3871
1.172437 | 985.8424
1.173916 | 986.8574
1.175346 | 987.8665
1.176818 | 988.9044
1.178241 | 989.9381
1.179712 | 990.9921
1.181162 | 992.0165
1.182595 | 993.0914
1.184068 | 994.1594
1.185509 | 995.2042
1.186963 | 996.2559
1.188411 | 997.317
1.189856 | 998.3406
1.192026 | 999.8433
1.193493 | 1000.879
1.194935 | 1001.887
1.19638 | 1002.896
1.197813 | 1003.942
1.199276 | 1004.974
1.200732 | 1005.981
1.202175 | 1007.001
1.203624 | 1008.043
1.205068 | 1009.051
1.206524 | 1010.101
1.207964 | 1011.131
1.209437 | 1012.195
1.210881 | 1013.215
1.21231 | 1014.295
1.213761 | 1015.32
1.215227 | 1016.345
1.216665 | 1017.359
1.218121 | 1018.387
1.220287 | 1019.854
1.221717 | 1020.903
1.223185 | 1021.914
1.224626 | 1022.943
1.226089 | 1023.951
1.227541 | 1024.974
1.229705 | 1026.46
1.231873 | 1027.979
1.233333 | 1029.005
1.235503 | 1030.486
1.236958 | 1031.508
1.238408 | 1032.541
1.239837 | 1033.561
1.241305 | 1034.585
1.242768 | 1035.592
1.244201 | 1036.592
1.24565 | 1037.624
1.2471 | 1038.629
1.248543 | 1039.671
1.249997 | 1040.693
1.251437 | 1041.733
1.2536 | 1043.224
1.255795 | 1044.693
1.257231 | 1045.72
1.259422 | 1047.197
1.260885 | 1048.2
1.263057 | 1049.68
1.265204 | 1051.15
1.267391 | 1052.64
1.268845 | 1053.657
1.271013 | 1055.155
1.272471 | 1056.156
1.273904 | 1057.184
1.275362 | 1058.199
1.276808 | 1059.207
1.278265 | 1060.227
1.279711 | 1061.231
1.281887 | 1062.734
1.284059 | 1064.234
1.286236 | 1065.685
1.288409 | 1067.134
1.290579 | 1068.57
1.29275 | 1070.019
1.29421 | 1071.021
1.295646 | 1072.022
1.297096 | 1073.025
1.298539 | 1074.041
1.299988 | 1075.056
1.302171 | 1076.542
1.303619 | 1077.548
1.305067 | 1078.582
1.307249 | 1080.054
1.308696 | 1081.073
1.310856 | 1082.545
1.313038 | 1083.996
1.315216 | 1085.43
1.317402 | 1086.843
1.319556 | 1088.313
1.321734 | 1089.732
1.323914 | 1091.196
1.326081 | 1092.639
1.328259 | 1094.034
1.330449 | 1095.508
1.33261 | 1096.965
1.334778 | 1098.411
1.336958 | 1099.866
1.339148 | 1101.32
1.341303 | 1102.739
1.343482 | 1104.178
1.345644 | 1105.585
1.347837 | 1107.054
1.350005 | 1108.497
1.352165 | 1109.894
1.35435 | 1111.328
1.356533 | 1112.759
1.358694 | 1114.208
1.360871 | 1115.643
1.363053 | 1117.08
1.365212 | 1118.527
1.367384 | 1119.935
1.369559 | 1121.35
1.371744 | 1122.787
1.373902 | 1124.221
1.376088 | 1125.637
1.378269 | 1127.05
1.380422 | 1128.503
1.382603 | 1129.93
1.384792 | 1131.342
1.386948 | 1132.744
1.389125 | 1134.164
1.391306 | 1135.564
1.393467 | 1137.052
1.394938 | 1138.062
1.39709 | 1139.537
1.399279 | 1141.001
1.401448 | 1142.394
1.403618 | 1143.813
1.4058 | 1145.212
1.407966 | 1146.646
1.410138 | 1148.029
1.41232 | 1149.403
1.414484 | 1150.752
1.416662 | 1152.138
1.418838 | 1153.526
1.421007 | 1154.935
1.423179 | 1156.393
1.425367 | 1157.887
1.427534 | 1159.295
1.429709 | 1160.729
1.431878 | 1162.085
1.434049 | 1163.477
1.436242 | 1164.813
1.43841 | 1166.135
1.440578 | 1167.542
1.442765 | 1168.891
1.444925 | 1170.237
1.447092 | 1171.566
1.449277 | 1172.96
1.451434 | 1174.384
1.453621 | 1175.796
1.455803 | 1177.225
1.457956 | 1178.594
1.460159 | 1179.965
1.462314 | 1181.329
1.464488 | 1182.713
1.46665 | 1184.063
1.468842 | 1185.443
1.471007 | 1186.805
1.473208 | 1188.209
1.475358 | 1189.552
1.477555 | 1190.914
1.479715 | 1192.309
1.481875 | 1193.714
1.484062 | 1195.103
1.486209 | 1196.499
1.488409 | 1197.898
1.490582 | 1199.289
1.492753 | 1200.698
1.494931 | 1202.046
1.497106 | 1203.417
1.499278 | 1204.782
1.501443 | 1206.104
1.503619 | 1207.474
1.50579 | 1208.799
1.507963 | 1210.115
1.510128 | 1211.454
1.512315 | 1212.775
1.514484 | 1214.134
1.516668 | 1215.492
1.518839 | 1216.896
1.521004 | 1218.323
1.523189 | 1219.707
1.525355 | 1221.074
1.527531 | 1222.381
1.529696 | 1223.678
1.5319 | 1224.964
1.534059 | 1226.288
1.536233 | 1227.613
1.538397 | 1228.947
1.540576 | 1230.292
1.542755 | 1231.668
1.544931 | 1233.026
1.547095 | 1234.366
1.549283 | 1235.727
1.551454 | 1237.067
1.553621 | 1238.404
1.555805 | 1239.696
1.557969 | 1241.038
1.560142 | 1242.317
1.562317 | 1243.617
1.564494 | 1244.934
1.566661 | 1246.283
1.56883 | 1247.604
1.571011 | 1248.917
1.573189 | 1250.23
1.575361 | 1251.57
1.577527 | 1252.922
1.579708 | 1254.2
1.581871 | 1255.506
1.584049 | 1256.811
1.586234 | 1258.131
1.588402 | 1259.46
1.590573 | 1260.744
1.592755 | 1262.013
1.594923 | 1263.246
1.597103 | 1264.519
1.59927 | 1265.795
1.601439 | 1267.088
1.603622 | 1268.396
1.605785 | 1269.675
1.607968 | 1270.971
1.610155 | 1272.238
1.612312 | 1273.554
1.614491 | 1274.89
1.616656 | 1276.192
1.618856 | 1277.449
1.621012 | 1278.711
1.623201 | 1279.975
1.62536 | 1281.265
1.627541 | 1282.497
1.629697 | 1283.761
1.631889 | 1285.027
1.634056 | 1286.301
1.636227 | 1287.622
1.638406 | 1288.949
1.640596 | 1290.261
1.642736 | 1291.547
1.644937 | 1292.824
1.647101 | 1294.084
1.649279 | 1295.307
1.65144 | 1296.505
1.653633 | 1297.673
1.655782 | 1298.865
1.657962 | 1300.076
1.660145 | 1301.337
1.662325 | 1302.652
1.664499 | 1303.954
1.666674 | 1305.233
1.668843 | 1306.518
1.671015 | 1307.806
1.673185 | 1309.021
1.675354 | 1310.217
1.677535 | 1311.423
1.679703 | 1312.62
1.681868 | 1313.835
1.684061 | 1315.089
1.686231 | 1316.343
1.688396 | 1317.558
1.690565 | 1318.777
1.692758 | 1320.054
1.694929 | 1321.285
1.697092 | 1322.551
1.699277 | 1323.744
1.701455 | 1324.979
1.70362 | 1326.166
1.705789 | 1327.369
1.707962 | 1328.622
1.710139 | 1329.862
1.712326 | 1331.092
1.714485 | 1332.274
1.71666 | 1333.478
1.718832 | 1334.705
1.721021 | 1335.938
1.723176 | 1337.189
1.725384 | 1338.422
1.727539 | 1339.634
1.729709 | 1340.807
1.731881 | 1342.046
1.734053 | 1343.257
1.736223 | 1344.508
1.738421 | 1345.728
1.740569 | 1346.945
1.742783 | 1348.177
1.744938 | 1349.325
1.747097 | 1350.509
1.749273 | 1351.684
1.751456 | 1352.846
1.753612 | 1354.026
1.7558 | 1355.247
1.757967 | 1356.478
1.760142 | 1357.67
1.762332 | 1358.818
1.764494 | 1359.971
1.766667 | 1361.132
1.768838 | 1362.313
1.771012 | 1363.481
1.773176 | 1364.63
1.775354 | 1365.761
1.777536 | 1366.898
1.779695 | 1368.117
1.781867 | 1369.311
1.78405 | 1370.488
1.786221 | 1371.731
1.788402 | 1372.947
1.790579 | 1374.159
1.792746 | 1375.321
1.794934 | 1376.495
1.79709 | 1377.644
1.799259 | 1378.729
1.801459 | 1379.907
1.803618 | 1381.076
1.805792 | 1382.243
1.807966 | 1383.398
1.810141 | 1384.547
1.812327 | 1385.712
1.814489 | 1386.885
1.816673 | 1388.079
1.818843 | 1389.261
1.821018 | 1390.421
1.823202 | 1391.589
1.825356 | 1392.76
1.827537 | 1393.909
1.829712 | 1395.05
1.831894 | 1396.176
1.834058 | 1397.294
1.836234 | 1398.451
1.838408 | 1399.605
1.840567 | 1400.739
1.842735 | 1401.903
1.844922 | 1403.013
1.847097 | 1404.165
1.849265 | 1405.326
1.851442 | 1406.465
1.853617 | 1407.623
1.855794 | 1408.74
1.857964 | 1409.912
1.860133 | 1411.068
1.862328 | 1412.189
1.864489 | 1413.309
1.866667 | 1414.351
1.868845 | 1415.428
1.87102 | 1416.522
1.873182 | 1417.637
1.875349 | 1418.812
1.87754 | 1419.962
1.879703 | 1421.109375
1.881872 | 1422.279
1.884048 | 1423.404
1.88623 | 1424.539
1.888405 | 1425.621
1.890593 | 1426.704
1.892753 | 1427.814
1.894932 | 1428.866
1.8971 | 1429.986
1.899267 | 1431.059
1.901448 | 1432.168
1.903624 | 1433.28125
1.905799 | 1434.405
1.907975 | 1435.531
1.910149 | 1436.632
1.912332 | 1437.734
1.914503 | 1438.83
1.916664 | 1439.917
1.91885 | 1440.989
1.921025 | 1442.083
1.923175 | 1443.177
1.925362 | 1444.232
1.927539 | 1445.317
1.929713 | 1446.403
1.931892 | 1447.491
1.934039 | 1448.573
1.936226 | 1449.665
1.938403 | 1450.794
1.94056 | 1451.887
1.94275 | 1452.965
1.944917 | 1454.028
1.947089 | 1455.043
1.949258 | 1456.081
1.951455 | 1457.149
1.9536 | 1458.213
1.955804 | 1459.271
1.957968 | 1460.326
1.960144 | 1461.374
1.962319 | 1462.449
1.964463 | 1463.505
1.966669 | 1464.589
1.968828 | 1465.712
1.971013 | 1466.793
1.973187 | 1467.844
1.975362 | 1468.921
1.977537 | 1469.98
1.979716 | 1471.017
1.981903 | 1472.069
1.984064 | 1473.088
1.986235 | 1474.153
1.988408 | 1475.199
1.990575 | 1476.244
1.992741 | 1477.263
1.994937 | 1478.27
1.99709 | 1479.328
1.999293 | 1480.4
2.001458 | 1481.529
2.003622 | 1482.575
2.005795 | 1483.649
2.007969 | 1484.664
2.010155 | 1485.68
2.013033 | 1486.984
2.015938 | 1488.298
2.018111 | 1489.327
2.020291 | 1490.341
2.022468 | 1491.371
2.024635 | 1492.381
2.026808 | 1493.4
2.028986 | 1494.514
2.031133 | 1495.536
2.033329 | 1496.599
2.035491 | 1497.602
2.037675 | 1498.613
2.039857 | 1499.623
2.042739 | 1500.891
2.045638 | 1502.205
2.048547 | 1503.552
2.050714 | 1504.573
2.0529 | 1505.575
2.055799 | 1506.926
2.057981 | 1507.941
2.060145 | 1508.968
2.06232 | 1509.971
2.064484 | 1510.987
2.06667 | 1511.991
2.068849 | 1513.021
2.071745 | 1514.344
2.07464 | 1515.644
2.076812 | 1516.67
2.07972 | 1517.993
2.0826 | 1519.338
2.085515 | 1520.624
2.088406 | 1521.897
2.091292 | 1523.177
2.094195 | 1524.474
2.096384 | 1525.474
2.09855 | 1526.498
2.101459 | 1527.817
2.10435 | 1529.089
2.107238 | 1530.405
2.11015 | 1531.695
2.113025 | 1532.942
2.115944 | 1534.232
2.118836 | 1535.56
2.121011 | 1536.575
2.12392 | 1537.908
2.126807 | 1539.194
2.129704 | 1540.439
2.132609 | 1541.645
2.135496 | 1542.899
2.138382 | 1544.076
2.14129 | 1545.238
2.144186 | 1546.464
2.147102 | 1547.777
2.149264 | 1548.783
2.152179 | 1549.997
2.155085 | 1551.204
2.157968 | 1552.378
2.160876 | 1553.564
2.163767 | 1554.764
2.16668 | 1556.001
2.169574 | 1557.278
2.17246 | 1558.481
2.175375 | 1559.757
2.178261 | 1560.997
2.181168 | 1562.254
2.184059 | 1563.472
2.18695 | 1564.641
2.189854 | 1565.863
2.192752 | 1567.067
2.195647 | 1568.291
2.198556 | 1569.515
2.201449 | 1570.726
2.204348 | 1571.916
2.207247 | 1573.099
2.210145 | 1574.331
2.213036 | 1575.574
2.215943 | 1576.794
2.218843 | 1577.988
2.221749 | 1579.125
2.224613 | 1580.32
2.227543 | 1581.493
2.230419 | 1582.64
2.233334 | 1583.768
2.236213 | 1584.958
2.23913 | 1586.184
2.242035 | 1587.39
2.244941 | 1588.568
2.247831 | 1589.801
2.250728 | 1590.992
2.253622 | 1592.14
2.256523 | 1593.271
2.259432 | 1594.375
2.262313 | 1595.572
2.265211 | 1596.736
2.268112 | 1597.941
2.271007 | 1599.141
2.273914 | 1600.365
2.276799 | 1601.537
2.279694 | 1602.645
2.282592 | 1603.727
2.285496 | 1604.789
2.2884 | 1605.881
2.291294 | 1607.018
2.294204 | 1608.157
2.29711 | 1609.294
2.299999 | 1610.483
2.302895 | 1611.614
2.305817 | 1612.752
2.30869 | 1613.897
2.311592 | 1615.065
2.314496 | 1616.231
2.317383 | 1617.357
2.320287 | 1618.449
2.323193 | 1619.537
2.326073 | 1620.656
2.328995 | 1621.752
2.331879 | 1622.833
2.334782 | 1623.938
2.337688 | 1625.061
2.340575 | 1626.197
2.343472 | 1627.292
2.346367 | 1628.368
2.349272 | 1629.421
2.352173 | 1630.46
2.355071 | 1631.532
2.357965 | 1632.637
2.360876 | 1633.764
2.363757 | 1634.905
2.366658 | 1635.996
2.369562 | 1637.076
2.372454 | 1638.111
2.37535 | 1639.12
2.378989 | 1640.359375
2.381877 | 1641.38
2.384779 | 1642.457
2.387681 | 1643.56
2.390576 | 1644.658
2.393478 | 1645.723
2.396373 | 1646.744
2.399278 | 1647.786
2.402181 | 1648.79
2.405072 | 1649.805
2.407974 | 1650.885
2.410873 | 1651.922
2.413759 | 1652.939
2.416658 | 1653.999
2.419566 | 1655.09375
2.422484 | 1656.169
2.426099 | 1657.415
2.429705 | 1658.643
2.432597 | 1659.668
2.435504 | 1660.7
2.438399 | 1661.792
2.441305 | 1662.811
2.444219 | 1663.817
2.447806 | 1665.058
2.450731 | 1666.083
2.45362 | 1667.127
2.456517 | 1668.178
2.45941 | 1669.199
2.462309 | 1670.237
2.465932 | 1671.479
2.469565 | 1672.691
2.473179 | 1673.875
2.476068 | 1674.878
2.479697 | 1676.101
2.483327 | 1677.346
2.486222 | 1678.363
2.489126 | 1679.417
2.49277 | 1680.699
2.496367 | 1681.861
2.500004 | 1683.03
2.503626 | 1684.207
2.50725 | 1685.451
2.51014 | 1686.462
2.513037 | 1687.473
2.516668 | 1688.669
2.520282 | 1689.856
2.523905 | 1691.005
2.527535 | 1692.126
2.531158 | 1693.272
2.534767 | 1694.49
2.537683 | 1695.495
2.541307 | 1696.73
2.544927 | 1697.875
2.548534 | 1699.017
2.552176 | 1700.155
2.555794 | 1701.301
2.559418 | 1702.502
2.563046 | 1703.644
2.566656 | 1704.778
2.570288 | 1705.916
2.573911 | 1707.081
2.577528 | 1708.295
2.581164 | 1709.453
2.584797 | 1710.577
2.58842 | 1711.74
2.592035 | 1712.887
2.595644 | 1713.949
2.599285 | 1715.045
2.602909 | 1716.212
2.606539 | 1717.378
2.610143 | 1718.483
2.613765 | 1719.541
2.617379 | 1720.621
2.620998 | 1721.681
2.624621 | 1722.749
2.628259 | 1723.884
2.631871 | 1725.044
2.635501 | 1726.128
2.63913 | 1727.194
2.642767 | 1728.298
2.646375 | 1729.376
2.650005 | 1730.432
2.653613 | 1731.461
2.657234 | 1732.494
2.660869 | 1733.553
2.664498 | 1734.639
2.668125 | 1735.747
2.671727 | 1736.834
2.675364 | 1737.901
2.678984 | 1738.951
2.682606 | 1739.993
2.686242 | 1741.021
2.68985 | 1742.022
2.693478 | 1743.059
2.697111 | 1744.142
2.700714 | 1745.165
2.704357 | 1746.17
2.707943 | 1747.181
2.712331 | 1748.328
2.716664 | 1749.486
2.720284 | 1750.489
2.723909 | 1751.519
2.727531 | 1752.568
2.731159 | 1753.602
2.735504 | 1754.768
2.739856 | 1755.927
2.744197 | 1757.029
2.748551 | 1758.224
2.752161 | 1759.302
2.755796 | 1760.354
2.760132 | 1761.558
2.76449 | 1762.681
2.768834 | 1763.804
2.773201 | 1764.959
2.777538 | 1766.151
2.781885 | 1767.349
2.786238 | 1768.519
2.789862 | 1769.521
2.794205 | 1770.688
2.798559 | 1771.832
2.802894 | 1772.94
2.807229 | 1773.992
2.811586 | 1775.022
2.81594 | 1776.056
2.820283 | 1777.165
2.824634 | 1778.301
2.828985 | 1779.376
2.833339 | 1780.43
2.837679 | 1781.513
2.842018 | 1782.641
2.846367 | 1783.809
2.850721 | 1784.911
2.855079 | 1786.014
2.859424 | 1787.049
2.864497 | 1788.244
2.868846 | 1789.331
2.873189 | 1790.463
2.877551 | 1791.608
2.882606 | 1792.771
2.887686 | 1793.937
2.892033 | 1794.965
2.896364 | 1796.05
2.900706 | 1797.133
2.905075 | 1798.222
2.909432 | 1799.252
2.913763 | 1800.268
2.918112 | 1801.305
2.922478 | 1802.381
2.92755 | 1803.539
2.931887 | 1804.606
2.936222 | 1805.649
2.940585 | 1806.706
2.944919 | 1807.726
2.949278 | 1808.762
2.954354 | 1809.849
2.959403 | 1810.9375
2.963769 | 1812.002
2.968113 | 1813.082
2.972464 | 1814.11
2.977533 | 1815.228
2.982606 | 1816.313
2.987668 | 1817.439
2.992032 | 1818.495
2.997084 | 1819.67
3.002167 | 1820.789
3.007239 | 1821.878
3.012301 | 1822.908
3.017379 | 1824.025
3.021746 | 1825.086
3.026813 | 1826.182
3.031873 | 1827.282
3.03695 | 1828.411
3.042039 | 1829.463
3.047107 | 1830.568
3.052176 | 1831.617
3.057239 | 1832.702
3.06232 | 1833.791
3.067394 | 1834.805
3.072469 | 1835.816
3.078247 | 1836.941
3.083328 | 1837.983
3.08838 | 1839.118
3.093473 | 1840.193
3.099272 | 1841.288
3.105057 | 1842.435
3.110127 | 1843.441
3.115211 | 1844.522
3.120301 | 1845.536
3.126103 | 1846.636
3.13189 | 1847.781
3.137679 | 1848.872
3.143488 | 1850.006
3.149266 | 1851.106
3.155063 | 1852.21
3.16087 | 1853.309
3.166667 | 1854.382
3.172447 | 1855.466
3.177527 | 1856.484
3.183319 | 1857.581
3.189121 | 1858.674
3.194938 | 1859.681
3.200739 | 1860.7
3.206514 | 1861.823
3.212315 | 1862.861
3.218847 | 1863.962
3.224634 | 1864.978
3.230432 | 1866.051
3.236225 | 1867.138
3.242019 | 1868.195
3.248531 | 1869.252
3.254342 | 1870.26
3.260864 | 1871.377
3.267391 | 1872.501
3.273192 | 1873.517
3.279729 | 1874.584
3.286236 | 1875.637
3.292752 | 1876.687
3.299269 | 1877.774
3.30507 | 1878.819
3.311608 | 1879.887
3.318117 | 1880.918
3.324619 | 1881.977
3.331146 | 1883.099
3.337681 | 1884.16
3.344934 | 1885.115
3.351448 | 1886.126
3.357248 | 1887.14
3.364485 | 1888.242
3.371725 | 1889.34
3.378268 | 1890.41
3.38551 | 1891.513
3.392775 | 1892.557
3.400009 | 1893.668
3.407242 | 1894.678
3.413737 | 1895.683
3.420285 | 1896.702
3.426814 | 1897.729
3.434057 | 1898.749
3.441306 | 1899.71
3.447829 | 1900.712
3.455069 | 1901.787
3.462309 | 1902.785
3.469571 | 1903.725
3.47681 | 1904.809
3.48406 | 1905.864
3.491289 | 1906.741
3.49855 | 1907.746
3.505794 | 1908.804
3.513049 | 1909.77
3.520276 | 1910.748
3.527545 | 1911.654
3.534783 | 1912.534
3.542047 | 1913.406
3.549265 | 1914.436
3.556519 | 1915.301
3.563773 | 1916.158
3.571003 | 1917.212
3.578261 | 1918.133
3.585498 | 1918.915
3.592743 | 1919.59
3.599998 | 1920.452
3.60724 | 1921.331
3.614482 | 1922.183
3.621736 | 1923.14
3.628974 | 1924.049
3.636232 | 1924.864
3.643488 | 1925.664
3.650734 | 1926.491
3.657988 | 1927.286
3.66522 | 1928.175
3.672446 | 1928.952
3.679691 | 1929.655
3.686953 | 1930.466
3.694213 | 1931.327
3.701452 | 1931.937
3.708702 | 1932.549
3.715926 | 1933.332
3.723187 | 1934.194
3.730436 | 1934.875
3.737687 | 1935.464
3.744939 | 1936.237
3.752174 | 1937.007
3.759411 | 1937.782
3.766653 | 1938.507
3.773906 | 1939.226
3.781147 | 1939.862
3.788408 | 1940.644
3.795642 | 1941.333
3.802909 | 1941.916
3.810155 | 1942.618
3.817392 | 1943.439
3.824629 | 1944.105
3.831882 | 1944.616
3.839125 | 1945.397
3.846375 | 1946.182
3.853625 | 1946.662
3.860861 | 1947.372
3.868113 | 1947.978
3.875363 | 1948.648
3.882602 | 1949.271
3.889847 | 1949.907
3.897087 | 1950.512
3.904347 | 1951.123
3.911589 | 1951.85
3.918841 | 1952.445
3.926071 | 1952.91
3.933331 | 1953.545
3.940568 | 1954.157
3.947829 | 1954.691
3.955069 | 1955.274
3.962311 | 1955.865
3.969552 | 1956.509
3.976807 | 1956.914
3.984041 | 1957.508
3.9913 | 1958.116
3.998559 | 1958.704
4.005794 | 1959.155
4.013049 | 1959.704
4.020288 | 1960.234
4.027525 | 1960.798
4.034789 | 1961.372
4.04204 | 1961.822
4.049275 | 1962.295
4.056533 | 1962.965
4.063753 | 1963.396
4.070992 | 1963.732
4.078271 | 1964.277
4.085518 | 1964.855
4.09276 | 1965.368
4.099999 | 1965.815
4.107249 | 1966.347
4.114488 | 1966.852
4.121732 | 1967.255
4.128973 | 1967.695
4.136234 | 1968.074
4.143471 | 1968.549
4.150729 | 1969.063
4.157981 | 1969.478
4.165217 | 1969.876
4.172456 | 1970.281
4.179708 | 1970.775
4.186957 | 1971.18
4.194189 | 1971.536
4.201434 | 1971.997
4.208685 | 1972.469
4.215951 | 1972.776
4.223182 | 1973.103
4.230432 | 1973.561
4.237702 | 1973.902
4.244927 | 1974.285
4.252181 | 1974.671
4.259423 | 1975.04
4.266668 | 1975.427
4.273915 | 1975.806
4.281149 | 1976.086
4.288391 | 1976.374
4.295639 | 1976.933
4.302884 | 1977.284
4.310151 | 1977.553
4.317389 | 1977.835
4.324652 | 1978.289
4.331885 | 1978.594
4.339133 | 1978.89
4.346379 | 1979.168
4.353627 | 1979.612
4.360856 | 1979.88
4.368102 | 1980.189
4.37535 | 1980.503
4.382607 | 1980.852
4.389852 | 1981.194
4.397107 | 1981.469
4.404339 | 1981.683
4.411583 | 1981.988
4.418834 | 1982.365
4.42609 | 1982.659
4.433332 | 1982.909
4.440587 | 1983.247
4.447833 | 1983.567
4.455075 | 1983.836
4.462308 | 1983.947
4.469563 | 1984.261
4.476815 | 1984.548
4.484065 | 1984.843
4.49131 | 1985.125
4.498535 | 1985.312
4.5058 | 1985.545
4.513046 | 1985.91
4.520301 | 1986.072
4.527527 | 1986.248
4.534777 | 1986.537
4.542024 | 1986.89
4.549267 | 1987.014
4.556511 | 1987.242
4.563764 | 1987.525
4.571026 | 1987.826
4.578257 | 1987.927
4.585505 | 1988.137
4.592767 | 1988.345
4.60001 | 1988.487
4.607246 | 1988.655
4.614507 | 1988.846
4.621726 | 1989.082
4.628993 | 1989.315
4.636224 | 1989.549
4.643487 | 1989.617
4.650717 | 1989.732
4.657972 | 1989.951
4.665222 | 1990.184
4.672468 | 1990.292
4.679709 | 1990.451
4.686953 | 1990.737
4.694205 | 1990.867
4.701444 | 1990.97
4.708691 | 1991.127
4.71594 | 1991.259
4.723187 | 1991.342
4.730436 | 1991.506
4.737685 | 1991.691
4.744932 | 1991.799
4.752169 | 1992.007
4.759417 | 1992.121
4.766679 | 1992.206
4.7739 | 1992.318
4.781171 | 1992.63
4.788406 | 1992.672
4.795649 | 1992.741
4.8029 | 1992.909
4.810155 | 1993.084
4.817396 | 1993.203
4.824645 | 1993.252
4.831878 | 1993.41
4.839116 | 1993.56
4.846372 | 1993.614
4.853612 | 1993.665
4.86087 | 1993.727
4.868095 | 1993.911
4.875356 | 1994.051
4.882613 | 1994.169
4.889856 | 1994.165
4.897102 | 1994.244
4.904343 | 1994.421
4.911582 | 1994.424
4.918844 | 1994.416
4.926083 | 1994.621
4.933333 | 1994.748
4.940565 | 1994.703
4.947833 | 1994.762
4.955071 | 1994.928
4.962329 | 1994.983
4.969554 | 1995.104
4.976814 | 1995.091
4.984059 | 1995.092
4.991319 | 1995.149
4.998541 | 1995.276
5.005789 | 1995.259
5.013039 | 1995.268
5.020282 | 1995.445
5.027536 | 1995.433
5.034776 | 1995.297
5.042023 | 1995.265
5.049275 | 1995.325
5.056517 | 1995.423
5.063757 | 1995.391
5.071009 | 1995.442
5.07825 | 1995.485
5.0855 | 1995.52
5.092758 | 1995.554
5.100003 | 1995.528
5.107261 | 1995.501
5.114496 | 1995.605
5.121733 | 1995.607
5.128973 | 1995.602
5.136227 | 1995.597
5.143487 | 1995.754
5.150726 | 1995.764
5.157974 | 1995.645
5.165198 | 1995.648
5.172461 | 1995.672
5.179703 | 1995.679
5.186954 | 1995.584
5.194212 | 1995.685
5.201451 | 1995.657
5.208691 | 1995.583
5.215938 | 1995.63
5.223189 | 1995.639
5.230427 | 1995.601
5.23768 | 1995.549
5.244913 | 1995.523
5.252181 | 1995.514
5.259423 | 1995.577
5.266662 | 1995.691
5.273905 | 1995.576
5.281151 | 1995.453
5.288403 | 1995.526
5.295656 | 1995.519
5.302908 | 1995.438
5.310141 | 1995.421
5.317391 | 1995.456
5.324643 | 1995.46
5.331871 | 1995.385
5.339116 | 1995.34
5.346353 | 1995.3
5.353612 | 1995.299
5.36086 | 1995.299
5.36811 | 1995.215
5.375351 | 1995.107
5.382618 | 1995.155
5.389854 | 1995.127
5.39711 | 1995.036
5.404348 | 1994.93
5.411584 | 1994.989
5.418826 | 1994.932
5.426078 | 1994.811
5.433311 | 1994.687
5.440574 | 1994.619
5.447827 | 1994.623
5.455064 | 1994.571
5.462323 | 1994.491
5.469575 | 1994.402
5.476806 | 1994.401
5.484067 | 1994.286
5.491317 | 1994.026
5.498549 | 1993.809
5.505805 | 1993.814
5.513029 | 1993.745
5.520265 | 1993.522
5.527543 | 1993.516
5.534791 | 1993.516
5.542032 | 1993.328
5.549282 | 1993.229
5.556528 | 1993.133
5.56377 | 1993.114
5.57101 | 1993.068
5.57825 | 1993.058
5.585509 | 1992.935
5.592738 | 1992.801
5.599995 | 1992.887
5.60725 | 1992.745
5.614482 | 1992.542
5.621729 | 1992.449
5.628986 | 1992.408
5.636234 | 1992.321
5.643473 | 1992.106
5.650714 | 1992.159
5.657973 | 1992.102
5.665228 | 1991.915
5.672456 | 1991.758
5.679707 | 1991.678
5.68697 | 1991.593
5.694199 | 1991.481
5.701447 | 1991.419
5.708694 | 1991.233
5.715937 | 1991.132
5.723188 | 1991.076
5.73043 | 1990.943
5.737679 | 1990.789
5.744919 | 1990.767
5.75216 | 1990.627
5.759422 | 1990.431
5.766659 | 1990.312
5.773924 | 1990.272
5.781155 | 1990.142
5.788399 | 1990.023
5.79565 | 1989.913
5.802902 | 1989.775
5.810137 | 1989.625
5.817388 | 1989.492
5.82463 | 1989.407
5.831889 | 1989.286
5.839135 | 1989.212
5.846385 | 1989.161
5.853615 | 1988.974
5.860852 | 1988.811
5.868104 | 1988.758
5.875359 | 1988.651
5.882604 | 1988.379
5.889855 | 1988.348
5.897112 | 1988.269
5.904351 | 1988.155
5.911587 | 1987.978
5.918844 | 1987.894
5.926092 | 1987.76
5.933337 | 1987.638
5.940582 | 1987.474
5.947809 | 1987.355
5.955066 | 1987.22
5.962322 | 1987.137
5.969577 | 1986.937
5.976802 | 1986.773
5.984052 | 1986.71
5.991306 | 1986.635
5.998547 | 1986.416
6.005789 | 1986.127
6.013044 | 1986.086
6.020299 | 1985.962
6.027528 | 1985.738
6.034779 | 1985.627
6.042041 | 1985.501
6.049281 | 1985.363
6.056519 | 1985.138
6.063778 | 1984.945
6.071002 | 1984.803
6.078269 | 1984.7
6.085508 | 1984.644
6.092761 | 1984.434
6.099994 | 1984.24
6.107242 | 1984.146
6.114492 | 1984.009
6.121737 | 1983.763
6.128986 | 1983.628
6.136222 | 1983.548
6.143479 | 1983.368
6.150716 | 1983.185
6.157968 | 1982.922
6.165224 | 1982.779
6.172468 | 1982.672
6.179715 | 1982.538
6.186965 | 1982.428
6.194207 | 1982.142
6.201443 | 1981.994
6.208686 | 1981.917
6.215949 | 1981.663
6.223172 | 1981.5
6.230442 | 1981.454
6.237684 | 1981.244
6.244921 | 1980.961
6.252179 | 1980.816
6.259437 | 1980.68
6.266671 | 1980.475
6.273929 | 1980.307
6.281155 | 1980.175
6.288387 | 1980.036
6.295644 | 1979.863
6.302882 | 1979.684
6.310146 | 1979.397
6.317368 | 1979.284
6.324629 | 1979.155
6.331893 | 1979.017
6.339137 | 1978.794
6.346386 | 1978.638
6.353619 | 1978.55
6.36086 | 1978.374
6.368117 | 1978.086
6.37535 | 1977.943
6.382604 | 1977.809
6.389833 | 1977.538
6.397099 | 1977.322
6.404348 | 1977.179
6.411604 | 1977.121
6.418831 | 1976.91
6.426098 | 1976.657
6.433338 | 1976.512
6.440603 | 1976.372
6.447818 | 1976.16
6.455067 | 1975.923
6.461578 | 1975.725
6.468841 | 1975.708
6.476093 | 1975.531
6.483324 | 1975.218
6.490588 | 1974.983
6.497842 | 1974.89
6.505071 | 1974.641
6.512308 | 1974.427
6.51956 | 1974.233
6.526802 | 1974.065
6.534053 | 1973.832
6.541301 | 1973.733
6.548558 | 1973.432
6.5558 | 1973.259
6.563039 | 1973.099
6.57028 | 1972.947
6.577538 | 1972.65
6.584776 | 1972.374
6.592025 | 1972.299
6.599275 | 1972.129
6.60652 | 1971.828125
6.613765 | 1971.714
6.621015 | 1971.608
6.628245 | 1971.399
6.635503 | 1971.079
6.642749 | 1970.869
6.649998 | 1970.705
6.657248 | 1970.524
6.664494 | 1970.349
6.671724 | 1970.13
6.678992 | 1969.916
6.686231 | 1969.73
6.69349 | 1969.578125
6.70071 | 1969.341
6.707964 | 1969.109
6.715212 | 1969.057
6.722446 | 1968.845
6.7297 | 1968.525
6.736949 | 1968.332
6.744199 | 1968.257
6.751457 | 1968.001
6.758698 | 1967.776
6.765939 | 1967.648
6.773191 | 1967.469
6.780418 | 1967.207
6.78769 | 1967.05
6.794895 | 1966.769
6.802171 | 1966.61
6.809411 | 1966.531
6.816661 | 1966.357
6.823896 | 1966.031
6.831156 | 1965.856
6.83841 | 1965.768
6.845674 | 1965.403
6.852905 | 1965.226
6.86015 | 1965.121
6.867392 | 1964.956
6.874638 | 1964.662
6.881865 | 1964.47
6.889132 | 1964.321
6.896357 | 1964.09375
6.903621 | 1963.912
6.910873 | 1963.756
6.918115 | 1963.54
6.925352 | 1963.339
6.932623 | 1963.097
6.939859 | 1962.888
6.947108 | 1962.619
6.954368 | 1962.53
6.961597 | 1962.362
6.968822 | 1962.041
6.976081 | 1961.815
6.983332 | 1961.683
6.990593 | 1961.482
6.99783 | 1961.237
7.005062 | 1961.001
7.012327 | 1960.915
7.019554 | 1960.618
7.026808 | 1960.466
7.034071 | 1960.232
7.041308 | 1959.987
7.048545 | 1959.856
7.055769 | 1959.622
7.063036 | 1959.42
7.070278 | 1959.166
7.077516 | 1959.082
7.084782 | 1958.826
7.092023 | 1958.533
7.099267 | 1958.409
7.106516 | 1958.279
7.113762 | 1958.012
7.121025 | 1957.703
7.128259 | 1957.547
7.135503 | 1957.358
7.14275 | 1957.163
7.150002 | 1957.001
7.157234 | 1956.722
7.164482 | 1956.549
7.171726 | 1956.327
7.178982 | 1956.098
7.186227 | 1955.762
7.193476 | 1955.668
7.200721 | 1955.519
7.207968 | 1955.26
7.215217 | 1954.963
7.222477 | 1954.842
7.229709 | 1954.683
7.236941 | 1954.364
7.244194 | 1954.126
7.251448 | 1954.012
7.258687 | 1953.789
7.26594 | 1953.526
7.273169 | 1953.344
7.280442 | 1953.098
7.287681 | 1952.975
7.294924 | 1952.797
7.30218 | 1952.58
7.309421 | 1952.285
7.316661 | 1952.177
7.323922 | 1952.011
7.331158 | 1951.719
7.338402 | 1951.507
7.345632 | 1951.429
7.352904 | 1951.162
7.360124 | 1950.869
7.367389 | 1950.738
7.374637 | 1950.582
7.381891 | 1950.385
7.389135 | 1950.146
7.396366 | 1949.996
7.403613 | 1949.774
7.410875 | 1949.6
7.418112 | 1949.367
7.425365 | 1949.049
7.432606 | 1948.81
7.439834 | 1948.615
7.447097 | 1948.272
7.454352 | 1947.925
7.461605 | 1947.746
7.468855 | 1947.685
7.476089 | 1947.388
7.483342 | 1947.196
7.490573 | 1947.031
7.497825 | 1946.797
7.505058 | 1946.639
7.512315 | 1946.445
7.519553 | 1946.146
7.526807 | 1945.994
7.534032 | 1945.841
7.541313 | 1945.521
7.54856 | 1945.202
7.555803 | 1945.127
7.563046 | 1944.95
7.570282 | 1944.702
7.577535 | 1944.46
7.584777 | 1944.305
7.592035 | 1944.139
7.59927 | 1943.826
7.606513 | 1943.626
7.61377 | 1943.485
7.621016 | 1943.27
7.628268 | 1943.12
7.63551 | 1942.856
7.642758 | 1942.682
7.650001 | 1942.423
7.657242 | 1942.263
7.664491 | 1942.016
7.67173 | 1941.795
7.678974 | 1941.671
7.686224 | 1941.48
7.693479 | 1941.163
7.70072 | 1940.928
7.707977 | 1940.803
7.715225 | 1940.578
7.722466 | 1940.32
7.729712 | 1940.159
7.736959 | 1939.992
7.744197 | 1939.794
7.751438 | 1939.56
7.758709 | 1939.366
7.765926 | 1939.137
7.773188 | 1939.002
7.780435 | 1938.81
7.787677 | 1938.526
7.79492 | 1938.347
7.802166 | 1938.236
7.809415 | 1937.998
7.816676 | 1937.719
7.823913 | 1937.582
7.831157 | 1937.501
7.838404 | 1937.24
7.84565 | 1936.937
7.852901 | 1936.777
7.860144 | 1936.599
7.867388 | 1936.382
7.874631 | 1936.157
7.881884 | 1935.925
7.889122 | 1935.756
7.896363 | 1935.571
7.903626 | 1935.343
7.910859 | 1935.068
7.918122 | 1934.983
7.925371 | 1934.848
7.932598 | 1934.568
7.939856 | 1934.306
7.947102 | 1934.165
7.954342 | 1933.97
7.961579 | 1933.696
7.96883 | 1933.556
7.976078 | 1933.359375
7.983331 | 1933.078
7.990582 | 1932.957
7.997837 | 1932.691
8.005079 | 1932.506
8.01232 | 1932.349
8.019554 | 1932.137
8.026813 | 1931.903
8.034052 | 1931.655
8.0413 | 1931.538
8.048545 | 1931.277
8.055788 | 1931.01
8.063041 | 1930.903
8.070291 | 1930.718
8.077523 | 1930.475
8.084785 | 1930.227
8.092029 | 1930.032
8.099275 | 1929.901
8.106525 | 1929.655
8.113766 | 1929.476
8.120995 | 1929.239
8.128259 | 1929.054
8.135501 | 1928.821
8.142762 | 1928.618
8.149986 | 1928.36
8.157236 | 1928.22
8.164492 | 1928.157
8.171727 | 1927.975
8.17898 | 1927.664
8.186227 | 1927.509
8.193477 | 1927.318
8.200729 | 1927.049
8.207966 | 1926.887
8.215209 | 1926.738
8.222461 | 1926.505
8.229692 | 1926.349
8.236965 | 1926.138
8.244176 | 1925.879
8.251453 | 1925.764
8.258695 | 1925.59
8.265941 | 1925.377
8.273173 | 1925.148
8.280429 | 1924.961
8.287675 | 1924.831
8.294944 | 1924.545
8.302177 | 1924.256
8.309422 | 1924.129
8.316664 | 1924.045
8.32391 | 1923.716
8.331146 | 1923.431
8.338413 | 1923.249
8.345645 | 1923.099
8.352902 | 1922.924
8.360153 | 1922.696
8.367388 | 1922.447
8.374625 | 1922.331
8.381892 | 1922.141
8.389133 | 1921.871
8.396379 | 1921.641
8.40364 | 1921.523
8.410863 | 1921.312
8.418105 | 1921.022
8.425364 | 1920.836
8.432609 | 1920.707
8.439869 | 1920.501
8.447108 | 1920.274
8.454339 | 1920.153
8.461596 | 1919.984
8.468825 | 1919.769
8.47608 | 1919.591
8.483339 | 1919.373
8.490582 | 1919.174
8.497815 | 1919.119
8.505046 | 1918.953
8.512317 | 1918.778
8.519561 | 1918.535
8.526791 | 1918.412
8.534057 | 1918.199
8.541297 | 1917.893
8.54854 | 1917.747
8.555789 | 1917.598
8.563037 | 1917.32
8.570298 | 1917.057
8.577537 | 1916.877
8.584778 | 1916.695
8.592022 | 1916.52
8.599282 | 1916.403
8.606509 | 1916.135
8.613761 | 1915.901
8.621008 | 1915.753
8.628258 | 1915.492
8.635497 | 1915.222
8.642748 | 1915.09
8.649997 | 1914.943
8.657237 | 1914.691
8.66449 | 1914.41
8.671752 | 1914.259
8.678984 | 1914.115
8.686217 | 1913.911
8.693478 | 1913.728
8.700731 | 1913.576
8.70796 | 1913.346
8.715212 | 1913.119
8.722445 | 1912.921
8.729713 | 1912.704
8.736953 | 1912.609
8.744193 | 1912.466
8.751452 | 1912.204
8.758697 | 1911.997
8.765942 | 1911.878
8.773202 | 1911.691
8.780436 | 1911.432
8.787683 | 1911.257
8.794913 | 1911.148
8.802178 | 1910.916
8.809398 | 1910.614
8.81666 | 1910.487
8.823909 | 1910.345
8.831164 | 1910.129
8.838409 | 1909.976
8.845648 | 1909.763
8.852895 | 1909.588
8.860158 | 1909.438
8.86739 | 1909.204
8.874643 | 1908.968
8.881883 | 1908.895
8.889109 | 1908.719
8.89637 | 1908.509
8.903619 | 1908.21
8.910874 | 1908.084
8.918127 | 1907.93
8.925361 | 1907.715
8.93262 | 1907.483
8.939854 | 1907.271
8.9471 | 1907.072
8.95434 | 1906.914
8.961597 | 1906.674
8.968836 | 1906.456
8.976079 | 1906.277
8.983309 | 1906.166
8.990585 | 1905.849
8.997835 | 1905.609
9.005073 | 1905.471
9.012317 | 1905.34
9.019557 | 1905.049
9.026811 | 1904.861
9.034057 | 1904.705
9.041316 | 1904.526
9.048544 | 1904.242
9.055792 | 1904.109
9.063047 | 1903.923
9.070286 | 1903.737
9.077541 | 1903.539
9.084782 | 1903.288
9.092027 | 1903.151
9.099274 | 1902.922
9.106514 | 1902.798
9.113769 | 1902.502
9.121011 | 1902.289
9.128257 | 1902.227
9.135505 | 1902.024
9.142756 | 1901.722
9.149998 | 1901.499
9.157248 | 1901.423
9.164495 | 1901.215
9.171735 | 1900.942
9.178987 | 1900.861
9.186235 | 1900.657
9.193467 | 1900.434
9.200716 | 1900.259
9.207988 | 1899.989
9.215215 | 1899.867
9.222468 | 1899.777
9.229716 | 1899.591
9.236951 | 1899.27
9.244188 | 1899.172
9.251439 | 1899.046
9.258682 | 1898.81
9.265943 | 1898.562
9.273182 | 1898.395
9.280433 | 1898.221
9.287679 | 1897.978
9.29493 | 1897.764
9.302182 | 1897.619
9.30943 | 1897.516
9.316668 | 1897.374
9.323905 | 1897.126
9.331157 | 1896.932
9.338395 | 1896.718
9.345634 | 1896.577
9.3529 | 1896.383
9.360133 | 1896.115
9.367398 | 1896.001
9.374645 | 1895.823
9.381876 | 1895.603
9.389139 | 1895.39
9.39639 | 1895.312
9.403623 | 1895.044
9.41085 | 1894.817
9.4181 | 1894.666
9.425347 | 1894.491
9.432604 | 1894.316
9.439853 | 1894.151
9.447112 | 1893.895
9.454355 | 1893.751
9.461599 | 1893.612
9.468834 | 1893.474
9.476094 | 1893.222
9.48333 | 1892.967
9.490576 | 1892.821
9.497817 | 1892.645
9.505062 | 1892.423
9.512309 | 1892.298
9.519566 | 1892.148
9.526798 | 1891.938
9.534057 | 1891.656
9.541306 | 1891.471
9.548548 | 1891.337
9.555808 | 1891.14
9.563046 | 1890.995
9.57028 | 1890.791
9.57754 | 1890.638
9.584775 | 1890.444
9.592036 | 1890.252
9.599262 | 1890.009
9.606506 | 1889.831
9.61376 | 1889.74
9.620996 | 1889.501
9.628254 | 1889.26
9.635501 | 1889.115
9.642755 | 1889.008
9.650007 | 1888.743
9.657251 | 1888.551
9.664486 | 1888.432
9.671732 | 1888.258
9.678965 | 1888.024
9.686234 | 1887.90625
9.693445 | 1887.652
9.700722 | 1887.502
9.707966 | 1887.363
9.715216 | 1887.172
9.722445 | 1886.888
9.72971 | 1886.787
9.736959 | 1886.634
9.744225 | 1886.475
9.751456 | 1886.235
9.758691 | 1886.174
9.765941 | 1886.031
9.773181 | 1885.729
9.780417 | 1885.618
9.787684 | 1885.423
9.794912 | 1885.275
9.802175 | 1885.146
9.809428 | 1884.898
9.816675 | 1884.743
9.823908 | 1884.582
9.831177 | 1884.401
9.838411 | 1884.209
9.845651 | 1883.942
9.852912 | 1883.939
9.860137 | 1883.785
9.867371 | 1883.442
9.874639 | 1883.296
9.881882 | 1883.075
9.889147 | 1882.902
9.896384 | 1882.76
9.903617 | 1882.529
9.910884 | 1882.401
9.918106 | 1882.208
9.925362 | 1882.034
9.932614 | 1881.831
9.93985 | 1881.638
9.94709 | 1881.531
9.954321 | 1881.327
9.961588 | 1880.995
9.968832 | 1880.871
9.976069 | 1880.744
9.983336 | 1880.503
9.990571 | 1880.271
9.99782 | 1880.163
10.00508 | 1880.056
10.01231 | 1879.802
10.01957 | 1879.608
10.0268 | 1879.416
10.03405 | 1879.245
10.04129 | 1879.05
10.04855 | 1878.874
10.05579 | 1878.68
10.06304 | 1878.482
10.07028 | 1878.341
10.07754 | 1878.131
10.08478 | 1877.914
10.09203 | 1877.813
10.09927 | 1877.698
10.10652 | 1877.391
10.11376 | 1877.122
10.12102 | 1877.024
10.12825 | 1876.873
10.13549 | 1876.664
10.14275 | 1876.5
10.15001 | 1876.364
10.15724 | 1876.171875
10.1645 | 1876.013
10.17173 | 1875.807
10.17899 | 1875.61
10.18623 | 1875.541
10.19347 | 1875.378
10.20072 | 1875.174
10.20797 | 1874.933
10.21521 | 1874.877
10.22248 | 1874.689
10.22971 | 1874.432
10.23695 | 1874.321
10.24419 | 1874.194
10.25146 | 1873.991
10.25868 | 1873.755
10.26593 | 1873.582
10.27319 | 1873.458
10.28044 | 1873.314
10.28768 | 1873.184
10.29492 | 1872.95
10.30217 | 1872.729
10.30943 | 1872.631
10.31666 | 1872.399
10.32392 | 1872.164
10.33116 | 1872.055
10.33839 | 1871.957
10.34565 | 1871.73
10.3529 | 1871.432
10.36015 | 1871.386
10.3674 | 1871.216
10.37463 | 1870.996
10.38188 | 1870.863
10.38913 | 1870.691
10.39637 | 1870.496
10.40361 | 1870.32
10.41086 | 1870.146
10.41811 | 1869.896
10.42536 | 1869.792
10.43259 | 1869.679
10.43987 | 1869.448
10.44711 | 1869.177
10.45435 | 1869.078
10.46159 | 1868.973
10.46883 | 1868.677
10.47608 | 1868.571
10.48333 | 1868.505
10.49059 | 1868.339
10.49782 | 1868.074
10.50507 | 1867.886
10.51232 | 1867.782
10.51957 | 1867.621
10.52682 | 1867.487
10.53406 | 1867.316
10.5413 | 1867.097
10.54855 | 1866.978
10.55579 | 1866.857
10.56304 | 1866.643
10.57028 | 1866.461
10.57753 | 1866.43
10.58478 | 1866.255
10.59204 | 1865.927
10.59927 | 1865.763
10.60653 | 1865.655
10.61377 | 1865.508
10.62101 | 1865.322
10.62826 | 1865.156
10.63551 | 1865.041
10.64274 | 1864.85
10.64999 | 1864.714
10.65726 | 1864.508
10.66448 | 1864.313
10.67174 | 1864.292
10.67899 | 1864.077
10.68623 | 1863.84
10.69348 | 1863.678
10.70072 | 1863.535
10.70796 | 1863.361
10.71521 | 1863.133
10.72246 | 1863.067
10.7297 | 1862.935
10.73695 | 1862.658
10.7442 | 1862.432
10.75145 | 1862.282
10.7587 | 1862.196
10.76594 | 1862.078
10.77319 | 1861.896
10.78044 | 1861.688
10.78767 | 1861.518
10.79491 | 1861.42
10.80217 | 1861.224
10.8094 | 1861.017
10.81667 | 1860.952
10.82392 | 1860.799
10.83115 | 1860.548
10.83841 | 1860.331
10.84567 | 1860.2
10.8529 | 1860.117
10.86014 | 1859.846
10.86738 | 1859.717
10.87463 | 1859.5625
10.88188 | 1859.422
10.88913 | 1859.201
10.89638 | 1859.059
10.90363 | 1858.831
10.91087 | 1858.734
10.91811 | 1858.57
10.92537 | 1858.33
10.93261 | 1858.096
10.93986 | 1858.015
10.9471 | 1857.88
10.95435 | 1857.599
10.96159 | 1857.465
10.96885 | 1857.4
10.97607 | 1857.209
10.98333 | 1856.987
10.99058 | 1856.868
10.99782 | 1856.737
11.00508 | 1856.466
11.01232 | 1856.339
11.01955 | 1856.156
11.02682 | 1856.005
11.03405 | 1855.852
11.04132 | 1855.695
11.04854 | 1855.481
11.05579 | 1855.368
11.06304 | 1855.331
11.07027 | 1855.127
11.07753 | 1854.802
11.08477 | 1854.738
11.09203 | 1854.624
11.09928 | 1854.43
11.10653 | 1854.256
11.11376 | 1854.13
11.12101 | 1853.994
11.12825 | 1853.798
11.13552 | 1853.704
11.14272 | 1853.521
11.15 | 1853.415
11.15724 | 1853.292
11.16449 | 1853.112
11.17172 | 1852.909
11.17898 | 1852.761
11.18623 | 1852.675
11.1935 | 1852.452
11.20074 | 1852.223
11.20797 | 1852.166
11.21522 | 1851.995
11.22247 | 1851.729
11.22969 | 1851.552
11.23696 | 1851.402
11.24419 | 1851.277
11.25145 | 1851.171
11.2587 | 1850.993
11.26594 | 1850.751
11.27318 | 1850.622
11.28045 | 1850.482
11.28769 | 1850.314
11.29493 | 1850.165
11.30219 | 1850.086
11.30942 | 1849.937
11.31665 | 1849.767
11.32391 | 1849.573
11.33116 | 1849.445
11.33842 | 1849.273
11.34566 | 1849.093
11.35288 | 1848.926
11.36015 | 1848.831
11.36738 | 1848.724
11.37464 | 1848.512
11.38189 | 1848.349
11.38913 | 1848.229
11.39637 | 1848.086
11.40359 | 1847.932
11.41087 | 1847.736
11.41811 | 1847.558
11.42534 | 1847.481
11.4326 | 1847.317
11.43985 | 1847.052
11.44709 | 1847.021
11.45434 | 1846.935
11.46159 | 1846.623
11.46885 | 1846.45
11.47609 | 1846.339
11.48333 | 1846.235
11.49057 | 1846.047
11.49782 | 1845.896
11.50506 | 1845.739
11.51231 | 1845.544
11.51955 | 1845.473
11.52681 | 1845.314
11.53405 | 1845.102
11.54131 | 1844.986
11.54855 | 1844.893
11.5558 | 1844.663
11.56304 | 1844.465
11.5703 | 1844.388
11.57754 | 1844.244
11.58476 | 1844.042
11.59202 | 1843.965
11.59928 | 1843.846
11.60651 | 1843.652
11.61377 | 1843.471
11.621 | 1843.254
11.62826 | 1843.123
11.63551 | 1843.099
11.64275 | 1842.992
11.65 | 1842.783
11.65725 | 1842.564
11.66449 | 1842.504
11.67175 | 1842.329
11.67898 | 1842.104
11.68623 | 1842.047
11.69346 | 1842.019
11.70073 | 1841.798
11.70795 | 1841.591
11.71522 | 1841.538
11.72246 | 1841.433
11.72972 | 1841.279
11.73696 | 1841.052
11.7442 | 1841.002
11.75144 | 1840.86
11.7587 | 1840.736
11.76593 | 1840.517
11.77319 | 1840.301
11.78043 | 1840.239
11.78766 | 1840.138
11.79492 | 1839.903
11.80217 | 1839.731
11.80943 | 1839.559
11.81668 | 1839.462
11.82391 | 1839.296
11.83117 | 1839.123
11.8384 | 1839.012
11.84565 | 1838.813
11.85288 | 1838.65625
11.86014 | 1838.526
11.86738 | 1838.356
11.87462 | 1838.261
11.88186 | 1838.202
11.88915 | 1838.019
11.89639 | 1837.74
11.90363 | 1837.654
11.91087 | 1837.544
11.91811 | 1837.321
11.92536 | 1837.16
11.93261 | 1837.096
11.93986 | 1836.99
11.94709 | 1836.743
11.95434 | 1836.579
11.9616 | 1836.461
11.96884 | 1836.378
11.97609 | 1836.186
11.98334 | 1836.091
11.99059 | 1835.945
11.99783 | 1835.778
12.00506 | 1835.681
12.01232 | 1835.427
12.01956 | 1835.28
12.0268 | 1835.239
12.03405 | 1835.165
12.04131 | 1834.882
12.04855 | 1834.702
12.0558 | 1834.645
12.06305 | 1834.481
12.07029 | 1834.3
12.07754 | 1834.132
12.08479 | 1834.035
12.09202 | 1833.858
12.09927 | 1833.71
12.10653 | 1833.554
12.11376 | 1833.467
12.12101 | 1833.367
12.12827 | 1833.268
12.1355 | 1833
12.14275 | 1832.886
12.15 | 1832.821
12.15724 | 1832.636
12.1645 | 1832.427
12.17174 | 1832.348
12.17898 | 1832.25
12.18623 | 1832.079
12.19347 | 1831.864
12.20073 | 1831.794
12.20797 | 1831.668
12.21522 | 1831.552
12.22246 | 1831.342
12.22971 | 1831.156
12.23695 | 1831.015
12.24419 | 1830.939
12.25146 | 1830.707
12.25869 | 1830.588
12.26595 | 1830.512
12.2732 | 1830.411
12.28042 | 1830.181
12.28768 | 1830.01
12.29494 | 1829.927
12.30217 | 1829.832
12.3094 | 1829.632
12.31665 | 1829.453
12.3239 | 1829.403
12.33116 | 1829.176
12.33841 | 1829.051
12.34566 | 1828.897
12.3529 | 1828.765625
12.36014 | 1828.666
12.36738 | 1828.588
12.37464 | 1828.348
12.38188 | 1828.195
12.38912 | 1828.147
12.39637 | 1827.94
12.40362 | 1827.738
12.41086 | 1827.654
12.41812 | 1827.596
12.42536 | 1827.424
12.43261 | 1827.175
12.43986 | 1827.077
12.4471 | 1826.966
12.45435 | 1826.789
12.46159 | 1826.667
12.46882 | 1826.502
12.47609 | 1826.329
12.48333 | 1826.195
12.49059 | 1826.09
12.49781 | 1825.853
12.50507 | 1825.768
12.51232 | 1825.7
12.51955 | 1825.543
12.52681 | 1825.284
12.53406 | 1825.034
12.5413 | 1824.83
12.54856 | 1824.551
12.5558 | 1824.427
12.56303 | 1824.328
12.57029 | 1824.244
12.57752 | 1824.06
12.58479 | 1823.856
12.592 | 1823.756
12.59928 | 1823.639
12.60652 | 1823.583
12.61377 | 1823.433
12.621 | 1823.212
12.62825 | 1823.114
12.63551 | 1823.075
12.64277 | 1822.856
12.65 | 1822.694
12.65725 | 1822.652
12.66449 | 1822.583
12.67174 | 1822.349
12.67897 | 1822.2
12.68624 | 1822.169
12.69347 | 1822.06
12.70073 | 1821.958
12.70798 | 1821.793
12.71522 | 1821.672
12.72245 | 1821.53
12.72972 | 1821.38
12.73696 | 1821.207
12.7442 | 1821.076
12.75147 | 1821.049
12.75869 | 1820.838
12.76593 | 1820.649
12.77319 | 1820.498
12.78044 | 1820.461
12.7877 | 1820.289
12.79493 | 1820.122
12.80216 | 1820.073
12.80942 | 1819.999
12.81665 | 1819.77
12.82391 | 1819.676
12.83117 | 1819.48
12.83841 | 1819.4
12.84564 | 1819.307
12.85288 | 1819.188
12.86014 | 1818.991
12.86739 | 1818.879
12.87462 | 1818.82
12.88188 | 1818.678
12.88912 | 1818.452
12.89636 | 1818.32
12.90361 | 1818.309
12.91086 | 1818.137
12.91812 | 1817.913
12.92536 | 1817.869
12.9326 | 1817.711
12.93985 | 1817.59
12.94711 | 1817.474
12.95434 | 1817.269
12.96159 | 1817.131
12.96883 | 1817.057
12.97608 | 1816.903
12.98332 | 1816.737
12.99057 | 1816.633
12.99782 | 1816.588
13.00507 | 1816.327
13.01232 | 1816.151
13.01958 | 1816.091
13.02681 | 1815.939
13.03404 | 1815.776
13.0413 | 1815.632
13.04856 | 1815.614
13.05579 | 1815.456
13.06304 | 1815.276
13.07027 | 1815.172
13.07753 | 1815.011
13.08478 | 1814.953
13.09202 | 1814.866
13.09928 | 1814.683
13.10652 | 1814.449
13.11377 | 1814.426
13.12103 | 1814.366
13.12826 | 1814.087
13.13551 | 1814.089
13.14274 | 1813.948
13.15001 | 1813.86
13.15723 | 1813.653
13.16448 | 1813.532
13.17174 | 1813.479
13.17899 | 1813.359
13.18623 | 1813.252
13.19347 | 1813.096
13.20072 | 1812.937
13.20798 | 1812.884
13.21522 | 1812.687
13.22247 | 1812.518
13.22971 | 1812.444
13.23693 | 1812.42
13.24419 | 1812.28
13.25145 | 1812.036
13.2587 | 1811.935
13.26595 | 1811.83
13.27319 | 1811.602
13.28044 | 1811.528
13.28768 | 1811.429
13.29493 | 1811.274
13.30216 | 1811.178
13.30942 | 1810.985
13.31666 | 1810.818
13.3239 | 1810.691
13.33113 | 1810.647
13.33841 | 1810.435
13.34566 | 1810.297
13.3529 | 1810.186
13.36014 | 1810.116
13.36738 | 1809.944
13.37464 | 1809.784
13.38189 | 1809.783
13.38915 | 1809.661
13.39638 | 1809.448
13.40361 | 1809.376
13.41087 | 1809.225
13.41811 | 1809.097
13.42536 | 1809.022
13.43261 | 1808.851
13.43985 | 1808.771
13.4471 | 1808.646
13.45434 | 1808.519
13.46159 | 1808.365
13.46884 | 1808.266
13.47608 | 1808.243
13.48333 | 1808.089
13.49058 | 1807.873
13.49782 | 1807.767
13.50508 | 1807.76
13.51232 | 1807.499
13.51956 | 1807.387
13.52681 | 1807.234
13.53406 | 1807.16
13.54129 | 1806.942
13.54854 | 1806.847
13.55582 | 1806.726
13.56304 | 1806.652
13.57029 | 1806.623
13.57754 | 1806.527
13.58477 | 1806.314
13.59202 | 1806.244
13.59926 | 1806.149
13.60651 | 1806.012
13.61377 | 1805.803
13.62101 | 1805.741
13.62826 | 1805.664
13.6355 | 1805.444
13.64275 | 1805.353
13.65001 | 1805.29
13.65725 | 1805.156
13.66449 | 1805.109
13.67173 | 1804.976
13.67898 | 1804.806
13.68622 | 1804.679
13.69346 | 1804.603
13.70072 | 1804.404
13.70796 | 1804.244
13.71523 | 1804.23
13.72247 | 1804.152
13.7297 | 1803.958
13.73697 | 1803.812
13.74421 | 1803.742
13.75145 | 1803.677
13.75868 | 1803.444
13.76593 | 1803.293
13.77318 | 1803.255
13.78043 | 1803.135
13.78768 | 1802.965
13.79494 | 1802.805
13.80218 | 1802.736
13.80942 | 1802.685
13.81666 | 1802.556
13.82392 | 1802.359
13.83116 | 1802.226
13.8384 | 1802.163
13.84564 | 1802.061
13.85289 | 1801.823
13.86013 | 1801.727
13.86739 | 1801.716
13.87462 | 1801.496
13.88188 | 1801.358
13.88913 | 1801.259
13.89637 | 1801.192
13.90363 | 1801.051
13.91088 | 1800.833
13.9181 | 1800.816
13.92537 | 1800.649
13.93261 | 1800.569
13.93986 | 1800.416
13.94708 | 1800.246
13.95433 | 1800.146
13.96159 | 1800.104
13.96883 | 1799.955
13.97609 | 1799.781
13.98333 | 1799.729
13.99058 | 1799.685
13.99784 | 1799.512
14.00508 | 1799.348
14.01231 | 1799.336
14.01956 | 1799.259
14.02679 | 1799.061
14.03407 | 1799.001
14.04127 | 1798.817
14.04855 | 1798.71
14.05579 | 1798.671
14.06304 | 1798.583
14.07028 | 1798.361
14.07754 | 1798.292
14.08479 | 1798.248
14.09206 | 1798.079
14.09929 | 1797.886
14.10652 | 1797.85
14.11376 | 1797.76
14.12102 | 1797.542
14.12824 | 1797.408
14.13551 | 1797.314
14.14274 | 1797.303
14.15 | 1797.17
14.15725 | 1797.046
14.1645 | 1796.914
14.17174 | 1796.861
14.179 | 1796.705
14.18624 | 1796.568
14.19348 | 1796.296
14.20074 | 1796.349
14.20796 | 1796.213
14.2152 | 1796.026
14.22246 | 1795.873
14.22971 | 1795.865
14.23697 | 1795.735
14.24422 | 1795.588
14.25145 | 1795.524
14.2587 | 1795.454
14.26593 | 1795.291
14.27319 | 1795.201
14.28044 | 1795.046875
14.28768 | 1794.993
14.29492 | 1794.911
14.30214 | 1794.812
14.30941 | 1794.583
14.31666 | 1794.452
14.32389 | 1794.393
14.33116 | 1794.238
14.3384 | 1794.065
14.34565 | 1794.015
14.3529 | 1793.983
14.36014 | 1793.825
14.3674 | 1793.639
14.37464 | 1793.565
14.38187 | 1793.448
14.38912 | 1793.307
14.39637 | 1793.205
14.40361 | 1793.039
14.41086 | 1792.884
14.41811 | 1792.795
14.42537 | 1792.683
14.4326 | 1792.472
14.43985 | 1792.434
14.4471 | 1792.393
14.45434 | 1792.205
14.46159 | 1792.023
14.46885 | 1791.989
14.47608 | 1791.913
14.48331 | 1791.739
14.49057 | 1791.648
14.49784 | 1791.591
14.50507 | 1791.432
14.51232 | 1791.324
14.51955 | 1791.198
14.52681 | 1791.114
14.53406 | 1791.082
14.54129 | 1790.946
14.54855 | 1790.763
14.55579 | 1790.616
14.56304 | 1790.616
14.5703 | 1790.503
14.57753 | 1790.316
14.58479 | 1790.216
14.59201 | 1790.177
14.59928 | 1790.079
14.60651 | 1789.904
14.61377 | 1789.849
14.62101 | 1789.707
14.62826 | 1789.65
14.63551 | 1789.527
14.64275 | 1789.368
14.64999 | 1789.22
14.65725 | 1789.181
14.66449 | 1789.027
14.67174 | 1788.868
14.67898 | 1788.86
14.68622 | 1788.752
14.69348 | 1788.613
14.70073 | 1788.402
14.70798 | 1788.333
14.71522 | 1788.27
14.72246 | 1788.107
14.72971 | 1787.99
14.73695 | 1787.875
14.7442 | 1787.747
14.75144 | 1787.63
14.75869 | 1787.468
14.76594 | 1787.373
14.77318 | 1787.31
14.78041 | 1787.216
14.78769 | 1787.033
14.79494 | 1786.926
14.80217 | 1786.818
14.80942 | 1786.793
14.81666 | 1786.573
14.82391 | 1786.413
14.83115 | 1786.406
14.83842 | 1786.284
14.84565 | 1786.137
14.85289 | 1786.027
14.86015 | 1785.864
14.86739 | 1785.799
14.87465 | 1785.742
14.88189 | 1785.595
14.88913 | 1785.454
14.89638 | 1785.391
14.90362 | 1785.266
14.91087 | 1785.051
14.91811 | 1784.934
14.92536 | 1784.916
14.93261 | 1784.837
14.93986 | 1784.601
14.94711 | 1784.508
14.95436 | 1784.538
14.9616 | 1784.429
14.96884 | 1784.272
14.97608 | 1784.236
14.98334 | 1784.132
14.99057 | 1783.983
14.99781 | 1783.911
15.00508 | 1783.735
15.0123 | 1783.609
15.01956 | 1783.628
15.02682 | 1783.478
15.03406 | 1783.336
15.0413 | 1783.237
15.04855 | 1783.29
15.05579 | 1783.127
15.06304 | 1782.952
15.07028 | 1782.905
15.07753 | 1782.89
15.08477 | 1782.661
15.09202 | 1782.582
15.09928 | 1782.462
15.10652 | 1782.375
15.11377 | 1782.283
15.12102 | 1782.173
15.12827 | 1781.986
15.1355 | 1781.937
15.14274 | 1781.885
15.15 | 1781.765
15.15723 | 1781.57
15.16449 | 1781.577
15.17175 | 1781.448
15.17897 | 1781.286
15.18624 | 1781.165
15.19349 | 1781.159
15.20073 | 1781.033
15.20796 | 1780.932
15.21521 | 1780.843
15.22246 | 1780.731
15.22971 | 1780.569
15.23695 | 1780.529
15.24421 | 1780.322
15.25145 | 1780.278
15.25869 | 1780.194
15.26593 | 1780.069
15.27319 | 1779.81
15.28043 | 1779.744
15.28768 | 1779.749
15.29493 | 1779.625
15.30217 | 1779.429
15.30941 | 1779.364
15.31667 | 1779.315
15.32389 | 1779.191
15.33115 | 1778.978
15.3384 | 1778.864
15.34565 | 1778.784
15.3529 | 1778.697
15.36015 | 1778.604
15.36738 | 1778.425
15.37464 | 1778.347
15.38189 | 1778.272
15.38914 | 1778.181
15.39636 | 1778.06
15.40361 | 1777.949
15.41086 | 1777.908
15.4181 | 1777.804
15.42535 | 1777.576
15.4326 | 1777.504
15.43985 | 1777.461
15.44711 | 1777.241
15.45435 | 1777.13
15.46159 | 1777.082
15.46884 | 1776.957
15.47607 | 1776.879
15.48334 | 1776.765625
15.49055 | 1776.705
15.49782 | 1776.571
15.50506 | 1776.518
15.51231 | 1776.437
15.51954 | 1776.222
15.52681 | 1776.175
15.53406 | 1776.082
15.54132 | 1775.937
15.54856 | 1775.801
15.5558 | 1775.753
15.56305 | 1775.716
15.57029 | 1775.423
15.57752 | 1775.316
15.58478 | 1775.365
15.59201 | 1775.197
15.59928 | 1775.095
15.60653 | 1775.033
15.61377 | 1774.878
15.62101 | 1774.767
15.62827 | 1774.353
15.63551 | 1774.119
15.64275 | 1774.027
15.65002 | 1773.995
15.65724 | 1773.861
15.66448 | 1773.696
15.67174 | 1773.569
15.67898 | 1773.567
15.68624 | 1773.432
15.69348 | 1773.217
15.70071 | 1773.173
15.70798 | 1773.095
15.71521 | 1773.001
15.72246 | 1772.911
15.72972 | 1772.788
15.73697 | 1772.705
15.7442 | 1772.671
15.75142 | 1772.541
15.75869 | 1772.368
15.76593 | 1772.207
15.77317 | 1772.279
15.78043 | 1772.055
15.78767 | 1771.885
15.79492 | 1771.896
15.80217 | 1771.817
15.80942 | 1771.644
15.81668 | 1771.515
15.82392 | 1771.431
15.83115 | 1771.307
15.8384 | 1771.176
15.84565 | 1771.07
15.85288 | 1770.986
15.86014 | 1770.836
15.86738 | 1770.791
15.87463 | 1770.701
15.88188 | 1770.487
15.88913 | 1770.488
15.89637 | 1770.398
15.90362 | 1770.248
15.91087 | 1770.021
15.91813 | 1770.052
15.92536 | 1769.919
15.93259 | 1769.787
15.93984 | 1769.653
15.94711 | 1769.63
15.95434 | 1769.492
15.96159 | 1769.431
15.96882 | 1769.28125
15.97609 | 1769.202
15.98333 | 1769.179
15.99058 | 1769.109
15.99783 | 1768.946
16.00507 | 1768.76
16.01232 | 1768.799
16.01957 | 1768.715
16.02681 | 1768.533
16.03405 | 1768.413
16.04128 | 1768.392
16.04856 | 1768.292
16.05578 | 1768.153
16.06304 | 1768.061
16.07029 | 1768.004
16.07755 | 1767.936
16.08479 | 1767.84
16.09203 | 1767.744
16.09927 | 1767.623
16.10653 | 1767.531
16.11376 | 1767.394
16.12102 | 1767.26
16.12826 | 1767.266
16.13548 | 1767.218
16.14275 | 1767.09
16.15 | 1766.814
16.15725 | 1766.792
16.16451 | 1766.697
16.17175 | 1766.628
16.17899 | 1766.478
16.18623 | 1766.432
16.19347 | 1766.391
16.20071 | 1766.258
16.20797 | 1766.134
16.21521 | 1765.954
16.22246 | 1765.951
16.22969 | 1765.885
16.23697 | 1765.721
16.24422 | 1765.587
16.25145 | 1765.51
16.2587 | 1765.46
16.26594 | 1765.287
16.27319 | 1765.169
16.28043 | 1765.141
16.28769 | 1765.069
16.29492 | 1764.939
16.30216 | 1764.871
16.30942 | 1764.751
16.31666 | 1764.63
16.32392 | 1764.617
16.33117 | 1764.429
16.33841 | 1764.311
16.34565 | 1764.238
16.35289 | 1764.201
16.36015 | 1764.045
16.36738 | 1763.901
16.37463 | 1763.964
16.38188 | 1763.863
16.38913 | 1763.642
16.39637 | 1763.527
16.40363 | 1763.502
16.41087 | 1763.401
16.41812 | 1763.255
16.42536 | 1763.151
16.43262 | 1763.063
16.43985 | 1762.979
16.4471 | 1762.914
16.45436 | 1762.745
16.46158 | 1762.672
16.46884 | 1762.669
16.47609 | 1762.534
16.48333 | 1762.427
16.49057 | 1762.334
16.49782 | 1762.313
16.50507 | 1762.127
16.51232 | 1761.96875
16.51957 | 1761.98
16.52681 | 1761.96
16.53406 | 1761.756
16.5413 | 1761.665
16.54855 | 1761.62
16.5558 | 1761.515
16.56304 | 1761.457
16.57028 | 1761.341
16.57753 | 1761.1875
16.58477 | 1761.14
16.59202 | 1761.089
16.59928 | 1760.861
16.60651 | 1760.824
16.61378 | 1760.822
16.62102 | 1760.756
16.62825 | 1760.521
16.63551 | 1760.398
16.64276 | 1760.443
16.64999 | 1760.336
16.65723 | 1760.161
16.66448 | 1760.105
16.67173 | 1760.039
16.67899 | 1759.898
16.68624 | 1759.799
16.69349 | 1759.669
16.70073 | 1759.589
16.70798 | 1759.631
16.71521 | 1759.542
16.72247 | 1759.381
16.72971 | 1759.287
16.73695 | 1759.259
16.7442 | 1759.182
16.75144 | 1759.003
16.75869 | 1758.929
16.76595 | 1758.898
16.77318 | 1758.817
16.78043 | 1758.589
16.78768 | 1758.507
16.79492 | 1758.539
16.80218 | 1758.344
16.80942 | 1758.326
16.81665 | 1758.186
16.82391 | 1758.087
16.83116 | 1757.983
16.83841 | 1757.874
16.84564 | 1757.751
16.85289 | 1757.653
16.86014 | 1757.613
16.86738 | 1757.471
16.87463 | 1757.299
16.88188 | 1757.255
16.88913 | 1757.26
16.89638 | 1757.107
16.90362 | 1757.039
16.91086 | 1757.019
16.91811 | 1756.94
16.92534 | 1756.784
16.93262 | 1756.713
16.93983 | 1756.635
16.94711 | 1756.584
16.95434 | 1756.596
16.9616 | 1756.504
16.96882 | 1756.335
16.97608 | 1756.25
16.98333 | 1756.238
16.9906 | 1756.086
16.99783 | 1755.923
17.00507 | 1755.923
17.01232 | 1755.842
17.01957 | 1755.66
17.0268 | 1755.526
17.03407 | 1755.466
17.0413 | 1755.365
17.04855 | 1755.279
17.0558 | 1755.181
17.06304 | 1755.073
17.07028 | 1755.038
17.07754 | 1754.955
17.08478 | 1754.832
17.09203 | 1754.682
17.09929 | 1754.658
17.10652 | 1754.632
17.11376 | 1754.452
17.12102 | 1754.324
17.12826 | 1754.292
17.13552 | 1754.214
17.14276 | 1754.113
17.14999 | 1754.021
17.15725 | 1753.982
17.16447 | 1753.948
17.17173 | 1753.863
17.17899 | 1753.812
17.18623 | 1753.646
17.19347 | 1753.685
17.2007 | 1753.533
17.20797 | 1753.32
17.21521 | 1753.238
17.22245 | 1753.205
17.22971 | 1753.071
17.23695 | 1752.932
17.24419 | 1752.927
17.25144 | 1752.939
17.25868 | 1752.723
17.26595 | 1752.582
17.27319 | 1752.492
17.28043 | 1752.464
17.28768 | 1752.381
17.29493 | 1752.272
17.30217 | 1752.139
17.30941 | 1752.043
17.31666 | 1752.053
17.32391 | 1751.859
17.33115 | 1751.75
17.3384 | 1751.76
17.34565 | 1751.728
17.3529 | 1751.575
17.36014 | 1751.423
17.3674 | 1751.398
17.37463 | 1751.291
17.38187 | 1751.202
17.38913 | 1751.17
17.39639 | 1751.095
17.40361 | 1751.076
17.41087 | 1750.914
17.4181 | 1750.845
17.42536 | 1750.743
17.43261 | 1750.777
17.43985 | 1750.688
17.4471 | 1750.562
17.45435 | 1750.49
17.4616 | 1750.464
17.46886 | 1750.401
17.47609 | 1750.202
17.48333 | 1750.168
17.49056 | 1750.171
17.49783 | 1750.043
17.50505 | 1749.898
17.51231 | 1749.849
17.51956 | 1749.825
17.52682 | 1749.741
17.53406 | 1749.623
17.5413 | 1749.576
17.54855 | 1749.425
17.55581 | 1749.385
17.56304 | 1749.301
17.5703 | 1749.192
17.57754 | 1749.13
17.58476 | 1749.051
17.59202 | 1748.989
17.59927 | 1748.829
17.60652 | 1748.777
17.61378 | 1748.711
17.62101 | 1748.6
17.62826 | 1748.506
17.63551 | 1748.385
17.64276 | 1748.305
17.64999 | 1748.204
17.65725 | 1748.161
17.66449 | 1748.031
17.67173 | 1748.033
17.67896 | 1748.009
17.68624 | 1747.867
17.69348 | 1747.72
17.70072 | 1747.703
17.70798 | 1747.663
17.71521 | 1747.439
17.72246 | 1747.338
17.72971 | 1747.315
17.73697 | 1747.172
17.7442 | 1747.079
17.75144 | 1746.969
17.7587 | 1746.901
17.76593 | 1746.816
17.77319 | 1746.855
17.78043 | 1746.725
17.78768 | 1746.614
17.79493 | 1746.568
17.80217 | 1746.534
17.80942 | 1746.252
17.81666 | 1746.192
17.82391 | 1746.24
17.83116 | 1746.168
17.83841 | 1745.98
17.84565 | 1745.927
17.8529 | 1745.897
17.86015 | 1745.779
17.86739 | 1745.658
17.87463 | 1745.617
17.88189 | 1745.44
17.88912 | 1745.397
17.89637 | 1745.332
17.90364 | 1745.254
17.91086 | 1745.18
17.91812 | 1745.172
17.92537 | 1745.147
17.9326 | 1744.929
17.93984 | 1744.89
17.94709 | 1744.937
17.95434 | 1744.756
17.96159 | 1744.639
17.96884 | 1744.601
17.97608 | 1744.591
17.98333 | 1744.429
17.99058 | 1744.337
17.99783 | 1744.306
18.00508 | 1744.239
18.01232 | 1744.196
18.01956 | 1744.068
18.02681 | 1743.966
18.03405 | 1743.872
18.04128 | 1743.868
18.04855 | 1743.705
18.05578 | 1743.583
18.06305 | 1743.581
18.0703 | 1743.527
18.07753 | 1743.441
18.08479 | 1743.287
18.09204 | 1743.248
18.09927 | 1743.156
18.1065 | 1743.064
18.11375 | 1742.991
18.121 | 1742.894
18.12825 | 1742.85
18.13551 | 1742.7
18.14276 | 1742.597
18.15 | 1742.499
18.15725 | 1742.451
18.16449 | 1742.444
18.17175 | 1742.338
18.17898 | 1742.264
18.18623 | 1742.183
18.19347 | 1742.224
18.20072 | 1742.055
18.20796 | 1741.952
18.21522 | 1741.977
18.22245 | 1741.853
18.22971 | 1741.701
18.23696 | 1741.599
18.2442 | 1741.517
18.25146 | 1741.48
18.2587 | 1741.428
18.26593 | 1741.313
18.27319 | 1741.238
18.28043 | 1741.148
18.28768 | 1741.119
18.29491 | 1740.982
18.30216 | 1740.933
18.30942 | 1740.955
18.31665 | 1740.823
18.3239 | 1740.658
18.33115 | 1740.592
18.33841 | 1740.599
18.34566 | 1740.481
18.3529 | 1740.396
18.36014 | 1740.336
18.36738 | 1740.308
18.37462 | 1740.203
18.38189 | 1740.147
18.3891 | 1740.001
18.39638 | 1739.95
18.40362 | 1739.897
18.41087 | 1739.898
18.4181 | 1739.698
18.42536 | 1739.665
18.43261 | 1739.609
18.43988 | 1739.53
18.44711 | 1739.437
18.45435 | 1739.49
18.46159 | 1739.399
18.46884 | 1739.229
18.47607 | 1739.192
18.48334 | 1739.151
18.49057 | 1739.077
18.49783 | 1739.047
18.50508 | 1738.859
18.51233 | 1738.841
18.51956 | 1738.756
18.52682 | 1738.702
18.53406 | 1738.514
18.5413 | 1738.475
18.54856 | 1738.516
18.55579 | 1738.428
18.56303 | 1738.3
18.57029 | 1738.206
18.57754 | 1738.129
18.5848 | 1738.105
18.59204 | 1737.982
18.59927 | 1737.905
18.60653 | 1737.868
18.61376 | 1737.847
18.62101 | 1737.747
18.62826 | 1737.643
18.6355 | 1737.549
18.64274 | 1737.542
18.64997 | 1737.483
18.65724 | 1737.271
18.66448 | 1737.202
18.67172 | 1737.171
18.67899 | 1737.056
18.68623 | 1736.937
18.69347 | 1736.948
18.70072 | 1736.958
18.70797 | 1736.778
18.71522 | 1736.634
18.72246 | 1736.558
18.7297 | 1736.577
18.73695 | 1736.475
18.7442 | 1736.481
18.75144 | 1736.305
18.75869 | 1736.185
18.76594 | 1736.19
18.77319 | 1736.09
18.78043 | 1735.965
18.78768 | 1735.969
18.79493 | 1735.963
18.80217 | 1735.805
18.80941 | 1735.686
18.81668 | 1735.66
18.8239 | 1735.595
18.83114 | 1735.431
18.8384 | 1735.352
18.84566 | 1735.281
18.85289 | 1735.283
18.86014 | 1735.165
18.86738 | 1735.093
18.87464 | 1735.03
18.88188 | 1735.04
18.88912 | 1734.982
18.89638 | 1734.923
18.90362 | 1734.766
18.91086 | 1734.761
18.91813 | 1734.722
18.92536 | 1734.614
18.93261 | 1734.535
18.93984 | 1734.538
18.94711 | 1734.438
18.95433 | 1734.358
18.96159 | 1734.304
18.96884 | 1734.202
18.97609 | 1734.101
18.98333 | 1734.058
18.99057 | 1734.015
18.99782 | 1733.905
19.00508 | 1733.929
19.01232 | 1733.778
19.01957 | 1733.722
19.02681 | 1733.649
19.03404 | 1733.65
19.0413 | 1733.512
19.04855 | 1733.421
19.0558 | 1733.446
19.06305 | 1733.36
19.07029 | 1733.287
19.07754 | 1733.178
19.08477 | 1733.203
19.09203 | 1733.131
19.09927 | 1733.019
19.10651 | 1732.961
19.11376 | 1732.807
19.12101 | 1732.833
19.12824 | 1732.812
19.13552 | 1732.75
19.14276 | 1732.593
19.15 | 1732.639
19.15724 | 1732.587
19.16448 | 1732.441
19.17174 | 1732.387
19.17898 | 1732.395
19.18624 | 1732.308
19.19347 | 1732.252
19.20072 | 1732.147
19.20798 | 1732.134
19.21522 | 1732.037
19.22247 | 1732.045
19.22971 | 1731.961
19.23695 | 1731.86
19.24419 | 1731.841
19.25144 | 1731.779
19.25869 | 1731.727
19.26594 | 1731.603
19.27318 | 1731.641
19.28044 | 1731.597
19.28769 | 1731.456
19.29493 | 1731.334
19.30218 | 1731.326
19.30943 | 1731.252
19.31667 | 1731.132
19.32391 | 1731.063
19.33116 | 1731.129
19.3384 | 1731.068
19.34564 | 1730.951
19.35291 | 1730.884
19.36013 | 1730.836
19.36739 | 1730.863
19.37465 | 1730.769
19.38188 | 1730.616
19.38913 | 1730.63
19.39637 | 1730.556
19.40361 | 1730.5
19.41087 | 1730.417
19.41811 | 1730.406
19.42536 | 1730.366
19.4326 | 1730.297
19.43985 | 1730.164
19.44711 | 1730.149
19.45435 | 1730.078
19.4616 | 1730.031
19.46884 | 1729.937
19.47609 | 1729.83
19.48333 | 1729.755
19.49056 | 1729.729
19.49782 | 1729.675
19.50506 | 1729.493
19.51232 | 1729.517
19.51957 | 1729.522
19.5268 | 1729.417
19.53406 | 1729.266
19.54131 | 1729.257
19.54855 | 1729.172
19.55579 | 1729.059
19.56303 | 1729.047
19.57028 | 1729.029
19.57754 | 1728.915
19.58478 | 1728.837
19.59203 | 1728.78
19.59928 | 1728.733
19.60652 | 1728.677
19.61376 | 1728.63
19.62102 | 1728.519
19.62826 | 1728.32
19.6355 | 1728.349
19.64275 | 1728.306
19.65 | 1728.135
19.65724 | 1728.122
19.66449 | 1728.131
19.67172 | 1728.015
19.67898 | 1727.871
19.68623 | 1727.801
19.69347 | 1727.798
19.70073 | 1727.744
19.70797 | 1727.679
19.71521 | 1727.59
19.72247 | 1727.554
19.72971 | 1727.446
19.73697 | 1727.443
19.74419 | 1727.3
19.75144 | 1727.281
19.75869 | 1727.326
19.76593 | 1727.185
19.77318 | 1727.051
19.78042 | 1727.005
19.78768 | 1727.084
19.79494 | 1726.903
19.80217 | 1726.836
19.80941 | 1726.793
19.81667 | 1726.862
19.8239 | 1726.711
19.83117 | 1726.6
19.83838 | 1726.568
19.84565 | 1726.521
19.85289 | 1726.572
19.86014 | 1726.467
19.86737 | 1726.276
19.87463 | 1726.292
19.88188 | 1726.232
19.88915 | 1726.089
19.89639 | 1726.043
19.90363 | 1726.021
19.91087 | 1725.969
19.91812 | 1725.787
19.92535 | 1725.738
19.93261 | 1725.73
19.93984 | 1725.648
19.9471 | 1725.655
19.95435 | 1725.513
19.96159 | 1725.407
19.96883 | 1725.362
19.9761 | 1725.349
19.98334 | 1725.175
19.99059 | 1725.077
19.99785 | 1725.144
20.00507 | 1725.046
20.0123 | 1724.959
20.01956 | 1724.888
20.02681 | 1724.887
20.03407 | 1724.855
20.04131 | 1724.739
20.04854 | 1724.709
20.0558 | 1724.655
20.06303 | 1724.605
20.07029 | 1724.607
20.07754 | 1724.48
20.08478 | 1724.492
20.09202 | 1724.435
20.09925 | 1724.439
20.10651 | 1724.31
20.11376 | 1724.154
20.12099 | 1724.198
20.12826 | 1724.066
20.1355 | 1723.961
20.14274 | 1723.892
20.15 | 1723.918
20.15724 | 1723.777
20.16451 | 1723.603
20.17174 | 1723.624
20.17898 | 1723.558
20.18622 | 1723.521
20.19348 | 1723.441
20.20071 | 1723.313
20.20796 | 1723.29
20.21521 | 1723.223
20.22246 | 1723.163
20.22971 | 1723.027
20.23696 | 1723.025
20.2442 | 1723.051
20.25145 | 1722.921
20.2587 | 1722.79
20.26596 | 1722.794
20.27319 | 1722.73
20.28041 | 1722.626
20.28767 | 1722.599
20.29493 | 1722.597
20.30216 | 1722.504
20.30942 | 1722.428
20.31665 | 1722.308
20.32391 | 1722.281
20.33116 | 1722.227
20.3384 | 1722.244
20.34566 | 1722.119
20.3529 | 1722.054
20.36014 | 1722.076
20.3674 | 1722.051
20.37463 | 1721.898
20.38188 | 1721.894
20.38911 | 1721.914
20.39638 | 1721.788
20.4036 | 1721.675
20.41087 | 1721.678
20.41812 | 1721.609375
20.42537 | 1721.577
20.43262 | 1721.55
20.43985 | 1721.467
20.44709 | 1721.398
20.45435 | 1721.378
20.46159 | 1721.303
20.46884 | 1721.146
20.47608 | 1721.12
20.48331 | 1721.166
20.49057 | 1721.051
20.49782 | 1720.865
20.50508 | 1720.904
20.51233 | 1720.862
20.51957 | 1720.702
20.52682 | 1720.651
20.53406 | 1720.602
20.5413 | 1720.484
20.54854 | 1720.403
20.55579 | 1720.337
20.56304 | 1720.229
20.57027 | 1720.201
20.57752 | 1720.128
20.58479 | 1720.07
20.59204 | 1719.921
20.59928 | 1719.851
20.60653 | 1719.872
20.61376 | 1719.767
20.62102 | 1719.678
20.62826 | 1719.682
20.63551 | 1719.64
20.64274 | 1719.48
20.64999 | 1719.402
20.65725 | 1719.325
20.6645 | 1719.332
20.67175 | 1719.236
20.67899 | 1719.123
20.68624 | 1719.126
20.69348 | 1719.044
20.70072 | 1718.967
20.70797 | 1718.838
20.71521 | 1718.795
20.72245 | 1718.828125
20.7297 | 1718.782
20.73696 | 1718.604
20.7442 | 1718.535
20.75146 | 1718.518
20.7587 | 1718.451
20.76594 | 1718.374
20.77319 | 1718.346
20.78044 | 1718.321
20.78767 | 1718.219
20.79492 | 1718.068
20.80218 | 1717.949
20.80941 | 1717.893
20.81666 | 1717.896
20.82392 | 1717.84375
20.83115 | 1717.702
20.8384 | 1717.713
20.84564 | 1717.675
20.85289 | 1717.577
20.86014 | 1717.441
20.86739 | 1717.477
20.87464 | 1717.485
20.88188 | 1717.347
20.88913 | 1717.211
20.89638 | 1717.21
20.90363 | 1717.115
20.91087 | 1717.084
20.91811 | 1716.998
20.92536 | 1716.975
20.9326 | 1716.884
20.93984 | 1716.891
20.94711 | 1716.714
20.95434 | 1716.651
20.9616 | 1716.645
20.96885 | 1716.599
20.97607 | 1716.522
20.98334 | 1716.4
20.99058 | 1716.414
20.99782 | 1716.309
21.00506 | 1716.169
21.01231 | 1716.16
21.01955 | 1716.096
21.02681 | 1716.002
21.03406 | 1715.976
21.04132 | 1715.86
21.04856 | 1715.808
21.0558 | 1715.852
21.06304 | 1715.774
21.07029 | 1715.684
21.07753 | 1715.662
21.08478 | 1715.625
21.09202 | 1715.506
21.09927 | 1715.371
21.10652 | 1715.31
21.11377 | 1715.341
21.12101 | 1715.245
21.12826 | 1715.123
21.13551 | 1715.123
21.14275 | 1715.103
21.15001 | 1715.059
21.15725 | 1715.03
21.16448 | 1714.988
21.17174 | 1714.859
21.17898 | 1714.808
21.18624 | 1714.799
21.19347 | 1714.659
21.20072 | 1714.628
21.20797 | 1714.625
21.2152 | 1714.555
21.22246 | 1714.454
21.22971 | 1714.389
21.23695 | 1714.48
21.24421 | 1714.33
21.25145 | 1714.257
21.25868 | 1714.227
21.26593 | 1714.242
21.27317 | 1714.159
21.28045 | 1714.03
21.28765 | 1714.009
21.29493 | 1713.985
21.30217 | 1713.995
21.30942 | 1713.917
21.31665 | 1713.76
21.32391 | 1713.826
21.33116 | 1713.864
21.33843 | 1713.767
21.34566 | 1713.669
21.3529 | 1713.694
21.36014 | 1713.66
21.36739 | 1713.457
21.37462 | 1713.442
21.3819 | 1713.472
21.38912 | 1713.432
21.39638 | 1713.406
21.40363 | 1713.36
21.41087 | 1713.353
21.4181 | 1713.305
21.42537 | 1713.24
21.43261 | 1713.146
21.43985 | 1713.117
21.44712 | 1713.164
21.45435 | 1713.12
21.46158 | 1712.946
21.46884 | 1712.924
21.47609 | 1712.968
21.48335 | 1712.878
21.49059 | 1712.785
21.49781 | 1712.788
21.50507 | 1712.741
21.5123 | 1712.656
21.51956 | 1712.654
21.52682 | 1712.519
21.53406 | 1712.505
21.54129 | 1712.523
21.54853 | 1712.498
21.55579 | 1712.306
21.56304 | 1712.257
21.57027 | 1712.334
21.57753 | 1712.213
21.58477 | 1712.153
21.59202 | 1712.137
21.59927 | 1712.166
21.60652 | 1712.046875
21.61377 | 1711.963
21.62101 | 1712.015
21.62825 | 1711.835
21.6355 | 1711.834
21.64276 | 1711.804
21.64999 | 1711.771
21.65724 | 1711.665
21.66448 | 1711.646
21.67173 | 1711.568
21.67898 | 1711.409
21.68623 | 1711.426
21.69347 | 1711.466
21.70072 | 1711.34
21.70797 | 1711.193
21.71523 | 1711.203125
21.72246 | 1711.212
21.72969 | 1711.064
21.73695 | 1711.016
21.74421 | 1711.064
21.75144 | 1710.962
21.75869 | 1710.882
21.76592 | 1710.87
21.77319 | 1710.837
21.78043 | 1710.829
21.78767 | 1710.812
21.79493 | 1710.717
21.80217 | 1710.543
21.80942 | 1710.67
21.81668 | 1710.581
21.82392 | 1710.483
21.83116 | 1710.442
21.83839 | 1710.496
21.84566 | 1710.399
21.85287 | 1710.274
21.86014 | 1710.286
21.86739 | 1710.269
21.87464 | 1710.233
21.88189 | 1710.193
21.88912 | 1710.063
21.89637 | 1710.055
21.90363 | 1710.093
21.91087 | 1710.004
21.91812 | 1709.828
21.92536 | 1709.858
21.93259 | 1709.913
21.93985 | 1709.78
21.9471 | 1709.668
21.95435 | 1709.611
21.9616 | 1709.579
21.96884 | 1709.476
21.97609 | 1709.411
21.98333 | 1709.399
21.99058 | 1709.425
21.99782 | 1709.301
22.00507 | 1709.224
22.01231 | 1709.128
22.01955 | 1709.19
22.02679 | 1709.119
22.03407 | 1709.021
22.04131 | 1708.813
22.04855 | 1708.823
22.0558 | 1708.86
22.06303 | 1708.699
22.07029 | 1708.679
22.07754 | 1708.706
22.0848 | 1708.653
22.09203 | 1708.53
22.09927 | 1708.481
22.10652 | 1708.448
22.11377 | 1708.394
22.12101 | 1708.381
22.12826 | 1708.36
22.13551 | 1708.2
22.14275 | 1708.225
22.14999 | 1708.191
22.15725 | 1708.086
22.16449 | 1707.998
22.17173 | 1708.042
22.17899 | 1707.992
22.18624 | 1707.84
22.19347 | 1707.744
22.20073 | 1707.704
22.20797 | 1707.645
22.21521 | 1707.563
22.22246 | 1707.486
22.22971 | 1707.469
22.23695 | 1707.418
22.24419 | 1707.337
22.25146 | 1707.287
22.25869 | 1707.237
22.26594 | 1707.233
22.27319 | 1707.232
22.28043 | 1707.091
22.28767 | 1707.035
22.29492 | 1707.007
22.30216 | 1706.948
22.30942 | 1706.803
22.31666 | 1706.849
22.32391 | 1706.81
22.33116 | 1706.758
22.33841 | 1706.677
22.34566 | 1706.634
22.35291 | 1706.588
22.36014 | 1706.585
22.36738 | 1706.503
22.37464 | 1706.42
22.38187 | 1706.397
22.38911 | 1706.307
22.39638 | 1706.213
22.40361 | 1706.114
22.41087 | 1706.175
22.41813 | 1706.139
22.42535 | 1706.064
22.43262 | 1705.943
22.43987 | 1706.023
22.4471 | 1705.95
22.45433 | 1705.851
22.46158 | 1705.81
22.46883 | 1705.768
22.47608 | 1705.709
22.48333 | 1705.554
22.49059 | 1705.503
22.49784 | 1705.42
22.50508 | 1705.481
22.51232 | 1705.437
22.51957 | 1705.341
22.52681 | 1705.223
22.53406 | 1705.279
22.54129 | 1705.208
22.54854 | 1705.053
22.55579 | 1705.061
22.56304 | 1705.049
22.57028 | 1705.003
22.57753 | 1704.858
22.58478 | 1704.809
22.59203 | 1704.8125
22.59928 | 1704.704
22.60653 | 1704.663
22.61376 | 1704.591
22.62102 | 1704.558
22.62826 | 1704.52
22.63551 | 1704.441
22.64273 | 1704.36
22.64999 | 1704.329
22.65725 | 1704.424
22.66448 | 1704.327
22.67173 | 1704.211
22.67898 | 1704.137
22.68623 | 1704.156
22.69349 | 1704.066
22.70072 | 1704.024
22.70796 | 1704.004
22.71521 | 1704.023
22.72244 | 1703.866
22.72971 | 1703.879
22.73692 | 1703.804
22.7442 | 1703.768
22.75144 | 1703.764
22.75869 | 1703.755
22.76592 | 1703.646
22.77319 | 1703.593
22.78044 | 1703.521
22.7877 | 1703.436
22.79493 | 1703.328
22.80217 | 1703.379
22.80942 | 1703.343
22.81666 | 1703.228
22.8239 | 1703.111
22.83117 | 1703.084
22.83839 | 1703.061
22.84566 | 1703.005
22.85291 | 1702.993
22.86015 | 1702.866
22.86739 | 1702.845
22.87466 | 1702.805
22.88189 | 1702.667
22.88913 | 1702.598
22.89639 | 1702.647
22.90362 | 1702.621
22.91085 | 1702.427
22.91811 | 1702.377
22.92536 | 1702.386
22.93262 | 1702.353
22.93986 | 1702.309
22.94709 | 1702.255
22.95436 | 1702.233
22.96158 | 1702.121
22.96883 | 1702.162
22.97609 | 1702.099
22.98333 | 1702.054
22.99057 | 1702.132
22.9978 | 1702.042
23.00506 | 1701.899
23.01232 | 1701.799
23.01955 | 1701.854
23.02681 | 1701.744
23.03405 | 1701.619
23.0413 | 1701.684
23.04855 | 1701.665
23.05579 | 1701.562
23.06305 | 1701.4
23.07028 | 1701.394
23.07753 | 1701.363
23.08477 | 1701.321
23.09202 | 1701.218
23.09926 | 1701.175
23.10651 | 1701.118
23.11376 | 1701.031
23.12102 | 1700.938
23.12826 | 1700.89
23.1355 | 1700.878
23.14275 | 1700.94
23.14999 | 1700.806
23.15723 | 1700.667
23.1645 | 1700.682
23.17173 | 1700.641
23.17897 | 1700.595
23.18622 | 1700.522
23.19349 | 1700.52
23.20072 | 1700.4375
23.20797 | 1700.315
23.2152 | 1700.272
23.22247 | 1700.265
23.22971 | 1700.293
23.23695 | 1700.186
23.2442 | 1700.09
23.25144 | 1700.061
23.25869 | 1700.083
23.26596 | 1700.012
23.27319 | 1699.889
23.28043 | 1699.826
23.28767 | 1699.888
23.29494 | 1699.828
23.30216 | 1699.713
23.30942 | 1699.691
23.31666 | 1699.733
23.32391 | 1699.677
23.33116 | 1699.651
23.3384 | 1699.565
23.34564 | 1699.495
23.35291 | 1699.435
23.36014 | 1699.376
23.3674 | 1699.269
23.37464 | 1699.28125
23.38187 | 1699.302
23.38913 | 1699.185
23.39638 | 1699.051
23.40363 | 1699.03
23.41088 | 1698.997
23.41811 | 1698.916
23.42536 | 1698.877
23.4326 | 1698.838
23.43986 | 1698.843
23.44709 | 1698.682
23.45434 | 1698.638
23.46159 | 1698.572
23.46883 | 1698.581
23.47607 | 1698.586
23.48335 | 1698.495
23.49059 | 1698.308
23.49783 | 1698.345
23.50507 | 1698.338
23.51231 | 1698.186
23.51956 | 1698.157
23.52681 | 1698.118
23.53406 | 1698.077
23.5413 | 1698.013
23.54855 | 1697.903
23.55581 | 1697.889
23.56305 | 1697.832
23.5703 | 1697.786
23.57754 | 1697.732
23.58478 | 1697.66
23.59202 | 1697.596
23.59926 | 1697.661
23.60652 | 1697.568
23.61376 | 1697.542
23.62101 | 1697.508
23.62826 | 1697.471
23.63551 | 1697.288
23.64276 | 1697.306
23.65001 | 1697.338
23.65725 | 1697.281
23.66449 | 1697.189
23.67174 | 1697.17
23.67899 | 1697.116
23.68621 | 1697.076
23.69346 | 1697.019
23.70074 | 1696.957
23.70796 | 1696.917
23.71521 | 1696.967
23.72247 | 1696.925
23.72971 | 1696.796
23.73695 | 1696.79
23.7442 | 1696.817
23.75144 | 1696.711
23.75869 | 1696.608
23.76594 | 1696.608
23.77318 | 1696.625
23.78043 | 1696.47
23.78768 | 1696.404
23.79493 | 1696.343
23.80218 | 1696.311
23.80942 | 1696.304
23.81666 | 1696.296
23.82392 | 1696.246
23.83116 | 1696.167
23.83839 | 1696.219
23.84565 | 1696.066
23.85288 | 1695.981
23.86015 | 1695.988
23.86739 | 1695.988
23.87463 | 1695.811
23.88189 | 1695.76
23.88914 | 1695.796
23.89637 | 1695.826
23.90362 | 1695.736
23.91086 | 1695.723
23.9181 | 1695.678
23.92536 | 1695.638
23.9326 | 1695.567
23.93986 | 1695.521
23.9471 | 1695.453
23.95434 | 1695.457
23.96159 | 1695.427
23.96884 | 1695.348
23.97608 | 1695.225
23.98333 | 1695.231
23.99058 | 1695.202
23.99782 | 1695.129
24.00507 | 1695.167
24.01232 | 1695.12
24.01955 | 1695.037
24.02681 | 1694.942
24.03406 | 1694.858
24.0413 | 1694.872
24.04855 | 1694.779
24.0558 | 1694.785
24.06303 | 1694.722
24.07029 | 1694.69
24.07753 | 1694.661
24.08479 | 1694.633
24.09202 | 1694.549
24.09927 | 1694.479
24.10651 | 1694.552
24.11375 | 1694.555
24.121 | 1694.288
24.12825 | 1694.363
24.13551 | 1694.343
24.14276 | 1694.247
24.15 | 1694.292
24.15724 | 1694.18
24.16449 | 1694.174
24.17172 | 1694.176
24.17899 | 1694.129
24.1862 | 1694.025
24.19348 | 1694.049
24.20072 | 1694.045
24.20797 | 1694.009
24.2152 | 1693.934
24.22246 | 1693.926
24.22971 | 1693.844
24.23698 | 1693.834
24.24421 | 1693.795
24.25145 | 1693.909
24.2587 | 1693.871
24.26594 | 1693.744
24.27317 | 1693.757
24.28044 | 1693.698
24.28766 | 1693.637
24.29493 | 1693.673
24.30218 | 1693.609
24.30942 | 1693.552
24.31666 | 1693.572
24.32392 | 1693.55
24.33116 | 1693.472
24.33841 | 1693.404
24.34567 | 1693.532
24.35289 | 1693.423
24.36013 | 1693.297
24.36739 | 1693.198
24.37463 | 1693.26
24.38189 | 1693.28125
24.38914 | 1693.174
24.39637 | 1693.172
24.40363 | 1693.108
24.41086 | 1693.065
24.41811 | 1693.075
24.42538 | 1693.02
24.43261 | 1692.969
24.43984 | 1692.993
24.44708 | 1692.947
24.45434 | 1692.862
24.46158 | 1692.815
24.46882 | 1692.889
24.47608 | 1692.819
24.48333 | 1692.662
24.49057 | 1692.709
24.49782 | 1692.738
24.50507 | 1692.65
24.51233 | 1692.584
24.51957 | 1692.543
24.52681 | 1692.478
24.53406 | 1692.443
24.5413 | 1692.484
24.54853 | 1692.432
24.55579 | 1692.41
24.56303 | 1692.397
24.57028 | 1692.319
24.57753 | 1692.243
24.58478 | 1692.274
24.59203 | 1692.28
24.59928 | 1692.189
24.60653 | 1692.096
24.61378 | 1692.13
24.62102 | 1692.174
24.62824 | 1692.061
24.63549 | 1692.005
24.64275 | 1692.03
24.64999 | 1691.963
24.65724 | 1691.943
24.66448 | 1691.919
24.67174 | 1691.836
24.67899 | 1691.879
24.68623 | 1691.934
24.69349 | 1691.906
24.70073 | 1691.744
24.70797 | 1691.844
24.71522 | 1691.748
24.72246 | 1691.717
24.72971 | 1691.666
24.73694 | 1691.751
24.7442 | 1691.693
24.75143 | 1691.602
24.75869 | 1691.662
24.76594 | 1691.603
24.77319 | 1691.599
24.78044 | 1691.592
24.78767 | 1691.562
24.79493 | 1691.554
24.80218 | 1691.561
24.80941 | 1691.448
24.81667 | 1691.367
24.82391 | 1691.439
24.83114 | 1691.484
24.8384 | 1691.401
24.84565 | 1691.29
24.85291 | 1691.32
24.86016 | 1691.332
24.86739 | 1691.26
24.87464 | 1691.244
24.88188 | 1691.213
24.88913 | 1691.211
24.89636 | 1691.103
24.90361 | 1691.137
24.91086 | 1691.064
24.91811 | 1691.061
24.92534 | 1691.073
24.93262 | 1691
24.93987 | 1690.86
24.94711 | 1690.923
24.95435 | 1691.008
24.96159 | 1690.895
24.96884 | 1690.786
24.97608 | 1690.857
24.98334 | 1690.879
24.99057 | 1690.744
24.99781 | 1690.69
25.00508 | 1690.677
25.01232 | 1690.7
25.01957 | 1690.684
25.02682 | 1690.592
25.03406 | 1690.594
25.04131 | 1690.661
25.04855 | 1690.642
25.0558 | 1690.528
25.06303 | 1690.473
25.07028 | 1690.545
25.07753 | 1690.532
25.08478 | 1690.385
25.09203 | 1690.433
25.09928 | 1690.464
25.10653 | 1690.417
25.11377 | 1690.339
25.12102 | 1690.312
25.12827 | 1690.364
25.1355 | 1690.248
25.14274 | 1690.278
25.15001 | 1690.228
25.15723 | 1690.177
25.16448 | 1690.215
25.17174 | 1690.182
25.17898 | 1690.122
25.18622 | 1690.041
25.19347 | 1690.118
25.20072 | 1690.03
25.20797 | 1689.943
25.21522 | 1690.056
25.22246 | 1690.017
25.2297 | 1689.97
25.23695 | 1689.936
25.2442 | 1689.875
25.25145 | 1689.914
25.25869 | 1689.896
25.26594 | 1689.794
25.27319 | 1689.813
25.28043 | 1689.716
25.28767 | 1689.798
25.29493 | 1689.721
25.30217 | 1689.632
25.30943 | 1689.672
25.31668 | 1689.703
25.3239 | 1689.603
25.33116 | 1689.502
25.33841 | 1689.572
25.34565 | 1689.571
25.35288 | 1689.495
25.36013 | 1689.47
25.36738 | 1689.456
25.37464 | 1689.461
25.38189 | 1689.439
25.38914 | 1689.378
25.39638 | 1689.366
25.40362 | 1689.355
25.41086 | 1689.361
25.41812 | 1689.324
25.42536 | 1689.185
25.4326 | 1689.206
25.43985 | 1689.194
25.44709 | 1689.081
25.45434 | 1689.015
25.4616 | 1689.08
25.46883 | 1689.028
25.47609 | 1688.966
25.48334 | 1688.936
25.49058 | 1688.92
25.49783 | 1688.861
25.50507 | 1688.897
25.5123 | 1688.854
25.51956 | 1688.816
25.5268 | 1688.759
25.53406 | 1688.78
25.54129 | 1688.648
25.54854 | 1688.637
25.5558 | 1688.723
25.56303 | 1688.664
25.57029 | 1688.508
25.57753 | 1688.54
25.58478 | 1688.572
25.59203 | 1688.514
25.59927 | 1688.51
25.60651 | 1688.491
25.61377 | 1688.46
25.621 | 1688.395
25.62827 | 1688.412
25.63548 | 1688.37
25.64276 | 1688.403
25.65 | 1688.402
25.65725 | 1688.357
25.66448 | 1688.277
25.67173 | 1688.216
25.67898 | 1688.277
25.68625 | 1688.165
25.69348 | 1688.151
25.70072 | 1688.148
25.70797 | 1688.142
25.71522 | 1688.015
25.72245 | 1687.961
25.72972 | 1687.937
25.73695 | 1687.917
25.74421 | 1687.939
25.75145 | 1687.879
25.75869 | 1687.811
25.76593 | 1687.768
25.7732 | 1687.799
25.78044 | 1687.682
25.78768 | 1687.648
25.79494 | 1687.713
25.80217 | 1687.648
25.80941 | 1687.544
25.81667 | 1687.483
25.82392 | 1687.544
25.83117 | 1687.529
25.83842 | 1687.436
25.84564 | 1687.411
25.8529 | 1687.382
25.86013 | 1687.401
25.86738 | 1687.348
25.87465 | 1687.337
25.88188 | 1687.324
25.88912 | 1687.337
25.89635 | 1687.33
25.90362 | 1687.227
25.91087 | 1687.187
25.9181 | 1687.259
25.92536 | 1687.223
25.9326 | 1687.096
25.93984 | 1687.056
25.94709 | 1687.131
25.95434 | 1687.029
25.9616 | 1686.945
25.96884 | 1686.94
25.97608 | 1686.981
25.98333 | 1686.95
25.99059 | 1686.876
25.99782 | 1686.86
26.00507 | 1686.879
26.01231 | 1686.847
26.01956 | 1686.803
26.02681 | 1686.682
26.03405 | 1686.75
26.0413 | 1686.764
26.04855 | 1686.638
26.05579 | 1686.589
26.06306 | 1686.601
26.07029 | 1686.621
26.07752 | 1686.479
26.08478 | 1686.412
26.09204 | 1686.485
26.09927 | 1686.475
26.10652 | 1686.426
26.11375 | 1686.407
26.12101 | 1686.333
26.12826 | 1686.343
26.1355 | 1686.388
26.14276 | 1686.355
26.15 | 1686.301
26.15725 | 1686.34
26.16451 | 1686.247
26.17174 | 1686.241
26.17899 | 1686.213
26.18621 | 1686.254
26.19349 | 1686.245
26.2007 | 1686.156
26.20797 | 1686.151
26.21521 | 1686.133
26.22247 | 1686.158
26.22971 | 1686.103
26.23695 | 1686.022
26.2442 | 1686.041
26.25146 | 1685.997
26.25869 | 1685.975
26.26595 | 1685.915
26.27318 | 1685.909
26.28041 | 1686.005
26.28767 | 1685.933
26.29493 | 1685.791
26.30218 | 1685.811
26.30943 | 1685.853
26.31667 | 1685.803
26.32392 | 1685.701
26.33116 | 1685.727
26.33841 | 1685.671
26.34564 | 1685.563
26.3529 | 1685.609
26.36014 | 1685.544
26.36738 | 1685.536
26.37461 | 1685.57
26.38189 | 1685.545
26.38914 | 1685.441
26.39638 | 1685.424
26.40362 | 1685.471
26.41086 | 1685.421
26.41812 | 1685.358
26.42536 | 1685.365
26.43262 | 1685.34
26.43985 | 1685.302
26.4471 | 1685.258
26.45435 | 1685.283
26.46159 | 1685.293
26.46884 | 1685.3
26.47609 | 1685.214
26.48333 | 1685.15
26.49058 | 1685.187
26.49782 | 1685.155
26.50507 | 1685.089
26.51231 | 1685.068
26.51956 | 1685.118
26.52681 | 1685.131
26.53406 | 1685.019
26.5413 | 1685.061
26.54855 | 1685.007
26.55579 | 1685.012
26.56304 | 1684.953
26.57029 | 1684.957
26.57754 | 1684.925
26.58478 | 1684.855
26.59202 | 1684.821
26.59929 | 1684.75
26.60652 | 1684.721
26.61377 | 1684.818
26.62102 | 1684.801
26.62825 | 1684.722
26.6355 | 1684.68
26.64275 | 1684.79
26.64999 | 1684.763
26.65724 | 1684.684
26.66449 | 1684.725
26.67174 | 1684.721
26.67898 | 1684.646
26.68623 | 1684.543
26.69349 | 1684.592
26.70073 | 1684.595
26.70797 | 1684.555
26.71521 | 1684.521
26.72246 | 1684.483
26.7297 | 1684.462
26.73694 | 1684.509
26.74421 | 1684.461
26.75144 | 1684.405
26.7587 | 1684.436
26.76595 | 1684.43
26.77318 | 1684.35
26.78045 | 1684.3
26.78769 | 1684.396
26.79493 | 1684.366
26.80216 | 1684.299
26.8094 | 1684.272
26.81665 | 1684.266
26.82391 | 1684.289
26.83116 | 1684.218
26.83841 | 1684.164
26.84566 | 1684.115
26.8529 | 1684.292
26.86014 | 1684.255
26.8674 | 1684.168
26.87464 | 1684.073
26.88188 | 1684.149
26.88913 | 1684.161
26.89637 | 1684.083
26.90361 | 1684.113
26.91087 | 1684.157
26.9181 | 1684.065
26.92536 | 1683.986
26.93261 | 1683.917
26.93985 | 1683.693
26.94711 | 1683.537
26.95435 | 1683.544
26.96158 | 1683.467
26.96884 | 1683.4375
26.97608 | 1683.441
26.98334 | 1683.447
26.99056 | 1683.374
26.99781 | 1683.4
27.00506 | 1683.434
27.0123 | 1683.402
27.01956 | 1683.297
27.02681 | 1683.305
27.03406 | 1683.403
27.04132 | 1683.314
27.04855 | 1683.339
27.05579 | 1683.378
27.06304 | 1683.335
27.07027 | 1683.331
27.07754 | 1683.313
27.08475 | 1683.304
27.09203 | 1683.296
27.09927 | 1683.31
27.10652 | 1683.253
27.11376 | 1683.204
27.12101 | 1683.234
27.12826 | 1683.326
27.13553 | 1683.255
27.14277 | 1683.208
27.14999 | 1683.263
27.15724 | 1683.259
27.16449 | 1683.205
27.17172 | 1683.179
27.17899 | 1683.193
27.18622 | 1683.197
27.19348 | 1683.257
27.20073 | 1683.244
27.20798 | 1683.209
27.21521 | 1683.162
27.22248 | 1683.166
27.22971 | 1683.116
27.23695 | 1683.122
27.24421 | 1683.198
27.25144 | 1683.193
27.25868 | 1683.062
27.26594 | 1683.09
27.27319 | 1683.118
27.28045 | 1683.112
27.28769 | 1683.061
27.29492 | 1683.09
27.30219 | 1683.082
27.30941 | 1683.046875
27.31666 | 1683.058
27.32392 | 1683.024
27.33116 | 1682.948
27.33839 | 1683.051
27.34562 | 1683.025
27.35289 | 1682.92
27.36014 | 1682.883
27.36737 | 1682.971
27.37464 | 1682.889
27.38188 | 1682.867
27.38912 | 1682.861
27.39638 | 1682.941
27.40362 | 1682.876
27.41087 | 1682.772
27.41811 | 1682.777
27.42536 | 1682.766
27.4326 | 1682.833
27.43985 | 1682.748
27.44709 | 1682.698
27.45434 | 1682.644
27.46159 | 1682.719
27.46884 | 1682.681
27.47609 | 1682.603
27.48333 | 1682.638
27.49058 | 1682.716
27.49782 | 1682.611
27.50507 | 1682.543
27.51233 | 1682.527
27.51956 | 1682.585
27.52679 | 1682.523
27.53405 | 1682.572
27.54131 | 1682.529
27.54855 | 1682.558
27.5558 | 1682.477
27.56303 | 1682.481
27.57029 | 1682.51
27.57754 | 1682.521
27.58477 | 1682.543
27.59203 | 1682.495
27.59927 | 1682.46
27.60652 | 1682.52
27.61378 | 1682.458
27.62101 | 1682.501
27.62826 | 1682.455
27.63549 | 1682.537
27.64276 | 1682.465
27.64999 | 1682.403
27.65724 | 1682.414
27.66449 | 1682.464
27.67174 | 1682.43
27.67899 | 1682.385
27.68623 | 1682.364
27.69347 | 1682.335
27.70073 | 1682.428
27.70797 | 1682.367
27.71522 | 1682.296
27.72246 | 1682.348
27.72969 | 1682.402
27.73696 | 1682.278
27.74421 | 1682.281
27.75145 | 1682.323
27.7587 | 1682.312
27.76594 | 1682.245
27.77319 | 1682.259
27.78043 | 1682.319
27.78768 | 1682.26
27.79491 | 1682.277
27.80217 | 1682.218
27.80941 | 1682.28
27.81666 | 1682.268
27.82389 | 1682.268
27.83117 | 1682.206
27.83842 | 1682.102
27.84566 | 1682.209
27.85289 | 1682.189
27.86013 | 1682.167
27.86739 | 1682.11
27.87464 | 1682.18
27.88189 | 1682.186
27.88913 | 1682.143
27.89637 | 1682.104
27.90363 | 1682.197
27.91087 | 1682.12
27.91812 | 1682.158
27.92537 | 1682.164
27.93261 | 1682.151
27.93985 | 1682.158
27.94709 | 1682.187
27.95434 | 1682.127
27.96159 | 1682.084
27.96883 | 1682.146
27.97608 | 1682.176
27.98334 | 1682.037
27.99058 | 1682.013
27.99784 | 1682.077
28.00507 | 1682.034
28.01232 | 1682.01
28.01956 | 1682.023
28.02681 | 1682.05
28.03404 | 1682.019
28.04129 | 1682.017
28.04856 | 1682.009
28.05578 | 1682.061
28.06304 | 1682.055
28.07029 | 1682.033
28.07754 | 1681.981
28.08478 | 1681.95
28.09202 | 1682.013
28.09927 | 1682.005
28.10652 | 1681.961
28.11376 | 1681.994
28.12101 | 1682.049
28.12825 | 1681.953
28.13551 | 1681.917
28.14276 | 1681.941
28.15 | 1681.941
28.15725 | 1681.962
28.16449 | 1681.972
28.17174 | 1681.932
28.17898 | 1681.945
28.18621 | 1681.949
28.19348 | 1681.889
28.2007 | 1681.822
28.20797 | 1681.88
28.21522 | 1681.913
28.22245 | 1681.855
28.22972 | 1681.846
28.23697 | 1681.907
28.2442 | 1681.869
28.25144 | 1681.82
28.25869 | 1681.826
28.26593 | 1681.873
28.27319 | 1681.864
28.28043 | 1681.804
28.28768 | 1681.818
28.29493 | 1681.762
28.30217 | 1681.795
28.30941 | 1681.742
28.31667 | 1681.732
28.32391 | 1681.695
28.33116 | 1681.718
28.33841 | 1681.763
28.34565 | 1681.63
28.3529 | 1681.577
28.36014 | 1681.705
28.36738 | 1681.732
28.37463 | 1681.569
28.38188 | 1681.578
28.38912 | 1681.648
28.39638 | 1681.55
28.40363 | 1681.627
28.41086 | 1681.552
28.41812 | 1681.592
28.42537 | 1681.589
28.43262 | 1681.527
28.43984 | 1681.509
28.44709 | 1681.529
28.45434 | 1681.645
28.46158 | 1681.618
28.46883 | 1681.447
28.47608 | 1681.487
28.48333 | 1681.492
28.49058 | 1681.512
28.49783 | 1681.44
28.50507 | 1681.482
28.51232 | 1681.484
28.51955 | 1681.486
28.52682 | 1681.464
28.53403 | 1681.427
28.5413 | 1681.484375
28.54854 | 1681.488
28.55579 | 1681.453
28.56302 | 1681.327
28.57029 | 1681.408
28.57754 | 1681.453
28.5848 | 1681.384
28.59204 | 1681.317
28.59928 | 1681.365
28.60652 | 1681.405
28.61377 | 1681.329
28.621 | 1681.274
28.62826 | 1681.335
28.63549 | 1681.371
28.64275 | 1681.326
28.65001 | 1681.28
28.65724 | 1681.221
28.66448 | 1681.226
28.67175 | 1681.165
28.67899 | 1681.112
28.68623 | 1681.121
28.69349 | 1681.133
28.70072 | 1681.136
28.70796 | 1681.038
28.71522 | 1681.018
28.72246 | 1681.054
28.72972 | 1681.076
28.73696 | 1680.968
28.74419 | 1680.96
28.75145 | 1681.021
28.75868 | 1681.008
28.76594 | 1680.967
28.7732 | 1680.932
28.78043 | 1680.965
28.78767 | 1680.997
28.7949 | 1680.961
28.80217 | 1680.844
28.80941 | 1680.818
28.81664 | 1680.955
28.82391 | 1680.848
28.83115 | 1680.771
28.8384 | 1680.806
28.84565 | 1680.829
28.85289 | 1680.704
28.86015 | 1680.626
28.86739 | 1680.645
28.87463 | 1680.692
28.88188 | 1680.622
28.88913 | 1680.646
28.89636 | 1680.593
28.90361 | 1680.511
28.91086 | 1680.494
28.91811 | 1680.504
28.92536 | 1680.383
28.93261 | 1680.48
28.93985 | 1680.447
28.9471 | 1680.362
28.95434 | 1680.262
28.96161 | 1680.328125
28.96884 | 1680.378
28.97607 | 1680.284
28.98332 | 1680.29
28.99058 | 1680.242
28.99782 | 1680.31
29.00507 | 1680.186
29.0123 | 1680.232
29.01957 | 1680.115
29.02681 | 1680.217
29.03406 | 1680.194
29.04131 | 1680.221
29.04855 | 1680.097
29.0558 | 1680.17
29.06306 | 1680.192
29.07029 | 1680.076
29.07753 | 1680.112
29.08476 | 1680.143
29.09203 | 1680.112
29.09926 | 1680.05
29.10652 | 1680.078
29.11377 | 1680.045
29.12102 | 1680.047
29.12827 | 1680.014
29.1355 | 1680.051
29.14274 | 1680.019
29.15001 | 1680.01
29.15724 | 1680.049
29.16449 | 1679.884
29.17174 | 1679.907
29.17897 | 1679.988
29.18623 | 1679.934
29.19348 | 1679.822
29.20073 | 1679.868
29.20799 | 1679.868
29.21522 | 1679.896
29.22247 | 1679.878
29.22971 | 1679.807
29.23695 | 1679.799
29.24419 | 1679.767
29.25145 | 1679.782
29.25869 | 1679.69
29.26593 | 1679.75
29.27317 | 1679.794
29.28045 | 1679.71
29.28769 | 1679.642
29.29493 | 1679.675
29.30218 | 1679.6875
29.30942 | 1679.603
29.31666 | 1679.578
29.32391 | 1679.637
29.33116 | 1679.673
29.3384 | 1679.615
29.34564 | 1679.487
29.3529 | 1679.565
29.36015 | 1679.544
29.36739 | 1679.508
29.37464 | 1679.542
29.38189 | 1679.509
29.38914 | 1679.514
29.39637 | 1679.584
29.40362 | 1679.485
29.41086 | 1679.464
29.41811 | 1679.552
29.42536 | 1679.568
29.43261 | 1679.443
29.43985 | 1679.431
29.4471 | 1679.412
29.45435 | 1679.405
29.4616 | 1679.375
29.46884 | 1679.355
29.4761 | 1679.394
29.48333 | 1679.343
29.49057 | 1679.369
29.49784 | 1679.32
29.50506 | 1679.328
29.51231 | 1679.427
29.51957 | 1679.458
29.52681 | 1679.342
29.53405 | 1679.349
29.5413 | 1679.432
29.54854 | 1679.345
29.5558 | 1679.295
29.56304 | 1679.37
29.57029 | 1679.37
29.57753 | 1679.378
29.58478 | 1679.283
29.59203 | 1679.37
29.59928 | 1679.34
29.60652 | 1679.411
29.61376 | 1679.382
29.62101 | 1679.352
29.62825 | 1679.384
29.63549 | 1679.337
29.64276 | 1679.348
29.65 | 1679.218
29.65725 | 1679.303
29.6645 | 1679.375
29.67172 | 1679.259
29.67899 | 1679.228
29.68624 | 1679.275
29.69347 | 1679.283
29.70071 | 1679.224
29.70796 | 1679.184
29.7152 | 1679.242
29.72246 | 1679.25
29.72971 | 1679.238
29.73697 | 1679.207
29.74421 | 1679.169
29.75145 | 1679.231
29.75868 | 1679.252
29.76594 | 1679.195
29.77318 | 1679.135
29.78043 | 1679.189
29.78767 | 1679.192
29.79492 | 1679.135
29.80217 | 1679.17
29.80942 | 1679.29
29.81666 | 1679.215
29.82392 | 1679.187
29.83116 | 1679.196
29.8384 | 1679.265
29.84566 | 1679.229
29.8529 | 1679.206
29.86013 | 1679.156
29.86739 | 1679.157
29.87463 | 1679.218
29.88189 | 1679.237
29.88911 | 1679.207
29.89637 | 1679.231
29.90362 | 1679.345
29.91086 | 1679.297
29.91811 | 1679.196
29.92536 | 1679.256
29.9326 | 1679.303
29.93986 | 1679.225
29.9471 | 1679.291
29.95434 | 1679.249
29.96159 | 1679.323
29.96882 | 1679.31
29.9761 | 1679.264
29.9833 | 1679.269
29.99059 | 1679.322
29.99783 | 1679.403
30.00507 | 1679.366
30.0123 | 1679.272
30.01955 | 1679.206
30.02144 | 1678.102
30.0215 | 1676.96
30.02151 | 1675.625
30.02151 | 1674.316
30.0215 | 1673.026
30.0215 | 1671.758
30.02149 | 1670.484375
30.02149 | 1669.203
30.02149 | 1667.995
30.02149 | 1666.781
30.02149 | 1665.606
30.02149 | 1664.419
30.02149 | 1663.263
30.02149 | 1662.092
30.02149 | 1660.932
30.02149 | 1659.799
30.02149 | 1658.689
30.02149 | 1657.577
30.02149 | 1656.438
30.02149 | 1655.369
30.02149 | 1654.284
30.02149 | 1653.179
30.02149 | 1652.095
30.02149 | 1651.728
30.02149 | 1651.375
30.02149 | 1651.017